## bt_all
EntityIndex | RowIndex | Original_Name | Source_RecordIndex | Matched_Source_RecordIndex | Backtrace_Status | Backtrace_Confidence | Resolved_Full_Name | Resolved_Composition | Evidence_Snippet | MD_File | MD_Locate_Method | MD_Candidate_Tried | MD_Candidate_List | MD_Accepted_Because | Raw_FileName | Raw_DOI | Raw_Title | Backtrace_Notes | BT_Molecular_Formula | BT_IUPAC_Name | BT_Standardized_Query | BT_Canonical_SMILES | BT_CID | BT_Match_Source | BT_Lookup_Status
2 | 101 | 10-NH2-MCM-41 | 22517¦22518¦22519¦22520¦22521 | 22517 | BACKTRACE_CLASSIFIED | 0 |  |  | C-H vibrations of bridging $- \mathrm { C H } _ { 2 } \mathrm { C H } _ { 2 ^ { - } }$ groups [27]. The results confirmed the existence of aminopropyl groups in the x-NH2-MCM-41. The band at 795 cm-1 correspondsto thesymmetric $_ { \mathrm { S i - O } }$ stretching vibration.
4 | 158 | 2D-MOF | 2337¦2338¦2339¦2340 | 2337 | BACKTRACE_CLASSIFIED | 1 | two-dimensional metal-organic frameworks |  | # Thin film nanocomposite membrane incorporated with 2D-MOF nanosheets for highly efficient reverse osmosis desalination ![](images/79960d87cef52cc83ed68a8c38a0382fe639c57421bc043ee5e2cd778dd8a53a.jpg) Yi Liu<sup>a</sup>, Xin-ping Wang<sup>a</sup>, Zi-ao Zong<sup>b</sup>, Rijia Lin<sup>c</sup>, Xiao-yin Zhang<sup>a,d</sup>, Fu-shan Chen<sup>a</sup>, Wan-de Ding<sup>e</sup>, Li-li Zhang<sup>d</sup>, Xiang-min Meng<sup>a,*</sup>, Jingwei Hou<sup>c</sup>
5 | 158 | 2D-MOF | 2337¦2338¦2339¦2340 | 2337 | BACKTRACE_CLASSIFIED | 1 | two-dimensional metal-organic frameworks |  | # Thin film nanocomposite membrane incorporated with 2D-MOF nanosheets for highly efficient reverse osmosis desalination ![](images/79960d87cef52cc83ed68a8c38a0382fe639c57421bc043ee5e2cd778dd8a53a.jpg) Yi Liu<sup>a</sup>, Xin-ping Wang<sup>a</sup>, Zi-ao Zong<sup>b</sup>, Rijia Lin<sup>c</sup>, Xiao-yin Zhang<sup>a,d</sup>, Fu-shan Chen<sup>a</sup>, Wan-de Ding<sup>e</sup>, Li-li Zhang<sup>d</sup>, Xiang-min Meng<sup>a,*</sup>, Jingwei Hou<sup>c</sup>
6 | 158 | 2D-MOF | 2337¦2338¦2339¦2340 | 2337 | BACKTRACE_CLASSIFIED | 1 | two-dimensional metal-organic frameworks |  | # Thin film nanocomposite membrane incorporated with 2D-MOF nanosheets for highly efficient reverse osmosis desalination ![](images/79960d87cef52cc83ed68a8c38a0382fe639c57421bc043ee5e2cd778dd8a53a.jpg) Yi Liu<sup>a</sup>, Xin-ping Wang<sup>a</sup>, Zi-ao Zong<sup>b</sup>, Rijia Lin<sup>c</sup>, Xiao-yin Zhang<sup>a,d</sup>, Fu-shan Chen<sup>a</sup>, Wan-de Ding<sup>e</sup>, Li-li Zhang<sup>d</sup>, Xiang-min Meng<sup>a,*</sup>, Jingwei Hou<sup>c</sup>
7 | 198 | 3A4HBH | 10438¦10439 | 10438 | EXPANSION_FOUND_BUT_PUBCHEM_NO_HIT | 1 | 3-amino-4-hydroxybenzhydrazide |  | ed reagent, dried over calcium hydride for $^ { 2 4 \mathrm { ~ h ~ } }$ , and followed by distillation under reduced pressure. The fraction, which boiled at $4 0 { \ - } 4 2 \ ^ { \circ } \mathrm { C } / 2 \ \mathrm { m m H g }$ , was collected and stored over molecular sieves until use. # 2.1.3. Monomer preparation 4-Amino-3-hydroxybenzhydrazide [4A3HBH] and 3-amino-4-hydroxybenzhydrazide [3A4HBH] were syn thesized from the corresponding acid by two-step procedure in which the acid was esterified to its methyl ester followed by reaction of the produced ester with hydrazine hydrate. A detailed description of this procedure is given elsewhere [30]. The crude materials were recrystallized twi
9 | 247 | AA-BisAS50 | 21476¦21477¦21478¦21479¦21480¦21481¦21482¦21483¦21484¦21485¦21486¦21487 | 21476 | BACKTRACE_CLASSIFIED | 0.9 | Acrylamide-functional poly(arylene ether sulfone) oligomer with 50% of the repeat units disulfonated |  | ETA), and 2,2-dimethoxy2-phenylacetophenone (DMPA) initiator in DMAc solutions. A series of oligomer to PETA molar ratios (1:1, 1:1.5, 1:2 and 1:2.5) and the effect of DMPA concentration on the degree of crosslinking were investigated. Experiments with two, five and ten $\%$ (wt/wt) initiator relative to total monomer mass were conducted. A representative photo-crosslinking reaction is described. AA-BisAS50 $( 0 . 1 \ \mathrm { \ m m o l }$ , $_ { 0 . 5 0 0 \ g }$ and PETA $\mathrm { : 0 . 2 5 ~ m m o l }$ , $\mathbf { 0 . 0 8 8 \ g }$ were dissolved in DMAc $( 2 . 0 \mathrm { m L }$ ) in a glass vial. DMPA (2 wt %, $0 . 0 5 ~ \mathrm { m m o l }$ , $_ { 0 . 0 1 2 \mathrm { ~ g ~ } }$ ) was
10 | 248 | AA-BisAS60 | 21488¦21489¦21490 | 21488 | BACKTRACE_CLASSIFIED | 0 |  |  | Glycerol propoxylate triacrylate and trimethylolpropane ethoxylate triacrylate have higher functionality than diethylene glycol diacrylate $\mathrm { T } = 6$ vs $\mathrm { f } = 4$ ) and thus, it was expected that they would yield networks with a higher degree of crosslinking. AA-BisAS60 150 micron thick film samples were crosslinked from water:methanol (50:50, v:v) solutions in the presence of HCPK. As anticipated, the acrylate crosslinking agents with the higher functionalities yielded films with gel fractions above $9 0 \%$ .
11 | 249 | AA-BisASXX | 21491¦21492 | 21491 | BACKTRACE_CLASSIFIED | 0.78 | Conversion of amine-endcapped oligomers to acrylamideendcapped oligomers |  | Conversion of amine-endcapped oligomers to acrylamideendcapped oligomers (AA-BisASXX, Fig. 2)
12 | 255 | AC-HBPAE-10 | 9794 | 9794 | BACKTRACE_CLASSIFIED | 0.9 | acrylated hyperbranched poly(amine ester) |  | mber of hydroxyl groups per mole of 12 (168.3 mg KOH $\mathbf { g } ^ { - 1 }$ ). $\mathrm { ^ { 1 } H }$ NMR (DMSO-d6): $\mathrm { d } = 7 . 2 1$ , 8.2 (Ar-H), 3.7 $\mathrm { \ C H _ { 2 } O H ) }$ , 4.3 $\mathrm { C H } _ { 2 } \mathrm { O O C } )$ ), 3.1 $\mathrm { ( C H } _ { 2 } \mathrm { N H } )$ ). The acrylated hyperbranched poly(amine ester) with different acrylation degree (AC-HBPAE-5, AC-HBPAE-10 and AC-HBPAE-20) was acquired through a typical synthesis, $_ { 1 5 . 1 \mathrm { ~ g ~ } }$ HBPAE was dissolved in a mixture of dichloromethane $( 5 0 ~ \mathrm { m l } )$ ) and triethylamine (20 ml) with 4-Dimethylaminopyridine $\left( 0 . 4 \ \mathrm { g } \right)$ as the catalyst, and
13 | 256 | AC-HBPAE-20 | 9795 | 9795 | BACKTRACE_CLASSIFIED | 0.9 | acrylated hyperbranched poly(amine ester) |  | groups per mole of 12 (168.3 mg KOH $\mathbf { g } ^ { - 1 }$ ). $\mathrm { ^ { 1 } H }$ NMR (DMSO-d6): $\mathrm { d } = 7 . 2 1$ , 8.2 (Ar-H), 3.7 $\mathrm { \ C H _ { 2 } O H ) }$ , 4.3 $\mathrm { C H } _ { 2 } \mathrm { O O C } )$ ), 3.1 $\mathrm { ( C H } _ { 2 } \mathrm { N H } )$ ). The acrylated hyperbranched poly(amine ester) with different acrylation degree (AC-HBPAE-5, AC-HBPAE-10 and AC-HBPAE-20) was acquired through a typical synthesis, $_ { 1 5 . 1 \mathrm { ~ g ~ } }$ HBPAE was dissolved in a mixture of dichloromethane $( 5 0 ~ \mathrm { m l } )$ ) and triethylamine (20 ml) with 4-Dimethylaminopyridine $\left( 0 . 4 \ \mathrm { g } \right)$ as the catalyst, and then added dropw
14 | 257 | AC-HBPAE-5 | 9793 | 9793 | BACKTRACE_CLASSIFIED | 0.9 | acrylated hyperbranched poly(amine ester) |  | embranes number of hydroxyl groups per mole of 12 (168.3 mg KOH $\mathbf { g } ^ { - 1 }$ ). $\mathrm { ^ { 1 } H }$ NMR (DMSO-d6): $\mathrm { d } = 7 . 2 1$ , 8.2 (Ar-H), 3.7 $\mathrm { \ C H _ { 2 } O H ) }$ , 4.3 $\mathrm { C H } _ { 2 } \mathrm { O O C } )$ ), 3.1 $\mathrm { ( C H } _ { 2 } \mathrm { N H } )$ ). The acrylated hyperbranched poly(amine ester) with different acrylation degree (AC-HBPAE-5, AC-HBPAE-10 and AC-HBPAE-20) was acquired through a typical synthesis, $_ { 1 5 . 1 \mathrm { ~ g ~ } }$ HBPAE was dissolved in a mixture of dichloromethane $( 5 0 ~ \mathrm { m l } )$ ) and triethylamine (20 ml) with 4-Dimethylaminopyridine $\left( 0 . 4 \ \mathrm { g } \right)$ as the ca
15 | 259 | ACE asymmetric membrane (10 wt% ACE) | 324¦325¦326 | 324 | BACKTRACE_CLASSIFIED | 0 |  |  | THF and polystyrene (Sigma-Aldrich, St. Louis, MI) were used as the solvent and the molecular weight standards, respectively.
16 | 260 | ACE asymmetric membrane (11 wt% ACE) | 327 | 327 | BACKTRACE_CLASSIFIED | 0 |  |  | THF and polystyrene (Sigma-Aldrich, St. Louis, MI) were used as the solvent and the molecular weight standards, respectively.
17 | 261 | ACE asymmetric membrane (9 wt% ACE) | 323 | 323 | TOKEN_NOT_IN_MD | 0
19 | 263 | ACE不对称膜 (11 wt% ACE) | 9959 | 9959 | TOKEN_NOT_IN_MD | 0
20 | 264 | ACE不对称膜 (9 wt% ACE) | 9958 | 9958 | TOKEN_NOT_IN_MD | 0
21 | 274 | AEO5 | 14354 | 14354 | MD_NOT_FOUND | 0
22 | 274 | AEO5 | 14354 | 14354 | MD_NOT_FOUND | 0
23 | 274 | AEO5 | 14354 | 14354 | MD_NOT_FOUND | 0
24 | 275 | AEPPS | 10931¦17974 | 10931 | EXPANSION_FOUND_BUT_PUBCHEM_NO_HIT | 1 | N-aminoethyl piperazine propane sulfonate |  | Available online xxxx Keywords: Zwitterionic monomer Reverse osmosis Brackish water desalination Fouling resistance Interfacial polymerization # a b s t r a c t Zwitterionic monomers have aroused great attraction for membrane preparation due to their tremendous hydrophilicity and antifouling properties. Zwitterionic diamine monomer N-aminoethyl piperazine propane sulfonate (AEPPS) was added into $m$ -phenylenediamine (MPD) aqueous solution to react with trimesoyl chloride (TMC) via interfacial polymerization to fabricate zwitterionic thin film composite reverse osmosis membrane (TFCMZs). The membrane preparation conditions, including AEPPS content, TMC concentration and curing temperature, w
25 | 275 | AEPPS | 10931¦17974 | 10931 | EXPANSION_FOUND_BUT_PUBCHEM_NO_HIT | 1 | N-aminoethyl piperazine propane sulfonate |  | Available online xxxx Keywords: Zwitterionic monomer Reverse osmosis Brackish water desalination Fouling resistance Interfacial polymerization # a b s t r a c t Zwitterionic monomers have aroused great attraction for membrane preparation due to their tremendous hydrophilicity and antifouling properties. Zwitterionic diamine monomer N-aminoethyl piperazine propane sulfonate (AEPPS) was added into $m$ -phenylenediamine (MPD) aqueous solution to react with trimesoyl chloride (TMC) via interfacial polymerization to fabricate zwitterionic thin film composite reverse osmosis membrane (TFCMZs). The membrane preparation conditions, including AEPPS content, TMC concentration and curing temperature, w
27 | 277 | AGO | 4070¦4071¦8881¦10844¦11955¦11956¦12864 | 4070 | BACKTRACE_CLASSIFIED | 0 |  |  | Duan, C. Luo,Adsorbent for chromium removal based on graphene oxide functionalized with magnetic cyclodextrin-chitosan, Colloids Surf. B:Biointerfaces 107 (2013) 76-83.
28 | 277 | AGO | 4070¦4071¦8881¦10844¦11955¦11956¦12864 | 4070 | BACKTRACE_CLASSIFIED | 0 |  |  | Duan, C. Luo,Adsorbent for chromium removal based on graphene oxide functionalized with magnetic cyclodextrin-chitosan, Colloids Surf. B:Biointerfaces 107 (2013) 76-83.
29 | 277 | AGO | 4070¦4071¦8881¦10844¦11955¦11956¦12864 | 4070 | BACKTRACE_CLASSIFIED | 0 |  |  | Duan, C. Luo,Adsorbent for chromium removal based on graphene oxide functionalized with magnetic cyclodextrin-chitosan, Colloids Surf. B:Biointerfaces 107 (2013) 76-83.
30 | 282 | AMSN | 1309¦1310¦1311¦1312¦1313¦1314¦10801¦10802¦10803¦10804 | 1309 | BACKTRACE_CLASSIFIED | 0.9 | aminophenyl-modified mesoporous silica nanoparticles |  | China 2 College of Chemical and Environmental Engineering, Shandong University of Science and Technology, Qingdao 266590, China 3 Key Laboratory of Marine Chemistry Theory and Technology (Ministry of Education), Ocean University of China, Qingdao 266100, China # H I G H L I G H T S # G R A P H I C A B S T R A C T • Mesoporous silica nanoparticle was modified with 4-triethoxysilylaniline. • AMSN-based TFN-RO membranes were prepared for seawater desalination. • Water transport capability of the AMSN was limited by polyamide. • Polyamide still plays a key role in permeability of the TFN RO membranes. # A R T I C L E I N F O ![](images/a6e18f29486c0c06acc5e69b0a565c8d8b573a35a2f292327ba4781c68ff
31 | 282 | AMSN | 1309¦1310¦1311¦1312¦1313¦1314¦10801¦10802¦10803¦10804 | 1309 | BACKTRACE_CLASSIFIED | 0.9 | aminophenyl-modified mesoporous silica nanoparticles |  | China 2 College of Chemical and Environmental Engineering, Shandong University of Science and Technology, Qingdao 266590, China 3 Key Laboratory of Marine Chemistry Theory and Technology (Ministry of Education), Ocean University of China, Qingdao 266100, China # H I G H L I G H T S # G R A P H I C A B S T R A C T • Mesoporous silica nanoparticle was modified with 4-triethoxysilylaniline. • AMSN-based TFN-RO membranes were prepared for seawater desalination. • Water transport capability of the AMSN was limited by polyamide. • Polyamide still plays a key role in permeability of the TFN RO membranes. # A R T I C L E I N F O ![](images/a6e18f29486c0c06acc5e69b0a565c8d8b573a35a2f292327ba4781c68ff
32 | 283 | AMSNS | 8525¦10731 | 8525 | BACKTRACE_CLASSIFIED | 1 | amino-modified mesoporous silica nanospheres without hollow cores |  | ied memsoporous silica nanospheres without hollow cores were also prepared and used for preparing the TFN RO membranes. In this paper, the hollow mesoporous silica nanospheres, the amino-modified hollow mesoporoussilica nanospheres, the mesoporous silica nanospheres without holow cores and the amino-modified mesoporous silica nanospheres without hollow cores were designated as HMSS,AHMSS,MSNS and AMSNS,respectively. Transmisson electron microscopy (TEM) was used for observing the morphology of silica nanospheres. The physicochemical properties of the mesoporous silica nanospheres were studied by nitrogenadsorptionanddesorptionisothermsmeasurements and Fourier transforminfrared (FTIR) spectro
33 | 283 | AMSNS | 8525¦10731 | 8525 | BACKTRACE_CLASSIFIED | 1 | amino-modified mesoporous silica nanospheres without hollow cores |  | ied memsoporous silica nanospheres without hollow cores were also prepared and used for preparing the TFN RO membranes. In this paper, the hollow mesoporous silica nanospheres, the amino-modified hollow mesoporoussilica nanospheres, the mesoporous silica nanospheres without holow cores and the amino-modified mesoporous silica nanospheres without hollow cores were designated as HMSS,AHMSS,MSNS and AMSNS,respectively. Transmisson electron microscopy (TEM) was used for observing the morphology of silica nanospheres. The physicochemical properties of the mesoporous silica nanospheres were studied by nitrogenadsorptionanddesorptionisothermsmeasurements and Fourier transforminfrared (FTIR) spectro
34 | 283 | AMSNS | 8525¦10731 | 8525 | BACKTRACE_CLASSIFIED | 1 | amino-modified mesoporous silica nanospheres without hollow cores |  | ied memsoporous silica nanospheres without hollow cores were also prepared and used for preparing the TFN RO membranes. In this paper, the hollow mesoporous silica nanospheres, the amino-modified hollow mesoporoussilica nanospheres, the mesoporous silica nanospheres without holow cores and the amino-modified mesoporous silica nanospheres without hollow cores were designated as HMSS,AHMSS,MSNS and AMSNS,respectively. Transmisson electron microscopy (TEM) was used for observing the morphology of silica nanospheres. The physicochemical properties of the mesoporous silica nanospheres were studied by nitrogenadsorptionanddesorptionisothermsmeasurements and Fourier transforminfrared (FTIR) spectro
35 | 284 | AOFP | 4411¦4412¦4413¦11913¦11914¦11915 | 4411 | EXPANSION_FOUND_BUT_PUBCHEM_NO_HIT | 1 | 1-amino-3-(2,2,3,3,4,4,5,5-octafluoropentoxy)-2-propanol |  | ce energy of the membrane. Compounds containing fluorine were used to coat polyamide seawater reverse osmosis (SWRO) membranes in order to reduce the surface adhesion of major organic foulants in seawater. # MATERIALS AND METHODS The anti-foulants used for membrane surface modification in this study were ATFP (1-amino-3-(2,2,3,3-tetrafluoroethoxy)-2-propanol) with four substituted fluorines and AOFP (1-amino-3-(2,2,3,3,4,4,5,5-octafluoropentoxy)- 2-propanol) with eight substituted fluorines. These two compounds were synthesized in the laboratory. Their structures are shown in Figure 1. The surface modification of polyamide SWRO membranes was accomplished through a dip-coating process. Polyam
36 | 288 | APD | 4733¦4734¦4735¦4736¦4737¦4738¦4739¦4740¦4741¦10503¦10504¦10505¦10506¦10507 | 4733 | EXPANSION_FOUND_BUT_PUBCHEM_NO_HIT | 1 | 3-amino-1,2-propanediol |  | Recommendations s Supporting Information ABSTRACT: The trade-off between selectivity and permeability as well as membrane fouling are major obstacles of seawater reverse osmosis (SWRO) membranes. Surface grafting of a functional layer on a thin-film composite (TFC) membrane is one of the most promising and versatile strategies to address the above problems. In this work, 3-amino-1,2-propanediol (APD) and tobramycin (TOB) were grafted on the commercial RO membrane SW30XLE surface to improve the boron removal rate and fouling resistance. The optimized TFC- $\mathrm { T O B } _ { 2 } / \mathrm { A P D } _ { 1 0 }$ membrane exhibited a $3 3 . 4 \%$ increase in permeate flux, while it maintained
37 | 289 | API | 12930 | 12930 | TOKEN_NOT_IN_MD | 0
38 | 296 | AQP | 1675 | 1675 | BACKTRACE_CLASSIFIED | 0.9 | aquaporins |  | thin layer of MOF.All of these are important to produce a defectfree MOF membrane. # 4.4.Biomimetic membranes It is a well-established fact that biological membranes possess remarkable water transport properties,thereby fueling interest in the development of biomimetic membranes for desalination purposes.These membranes can be produced by incorporating biological water channels,like aquaporins (AQP),or synthetic water nanochannels into lipid bilayers or amphiphilic block copolymers [63,14O].The integration of AQP into a polymeric membrane matrix is expected to result in improved water permeability and ion selectivity [141].According to a study by Werber etal.[142], the presence of $3 \%$ AQP
40 | 302 | AS1 (phosphonate-based antiscalant) | 4449 | 4449 | BACKTRACE_CLASSIFIED | 0.9 | phosphonate-based antiscalant |  | C F } = 2$ over the course of the experiment. ![](images/965e5b322ab8b59ebf7e87745390ed1dacbdd965ccbc8c660c26538b6e58202f.jpg) Fig. 2. Scale formation on RO membrane surfaces after separating feed water with $\mathrm { C F } = 2$ as demonstrated by (a) SEM imaging, (b) EDX spectra of scale, and(c) element mapping of scale. # 3.2. Scale inhibition by different antiscalants The efectiveness of AS1 (phosphonate-based antiscalant) and AS2 (acrylic acid-based antiscalants) on scale inhibition was evaluated by comparing flux decline and salt rejection during scaling experiments. The applied concentration of antiscalants $( 2 \mathrm { m g / L } )$ )was determined using a software provided by the a
41 | 303 | AS2 | 4048¦4049¦4051¦4053¦12211¦12212¦12213 | 4048 | BACKTRACE_CLASSIFIED | 1 | Flocon 260 |  | Removal of particulate matter can be accomplished by either membrane Table 1. Properties of Antiscalants Used in the Present Study <table><tr><td>antiscalant</td><td>name</td><td>supplier</td><td>specific gravity (20C)</td><td>active ingredient</td><td>residual solids (wt %)</td></tr><tr><td>AS1</td><td>PC-391</td><td>Nalco (Naperville, IL)</td><td>1.1</td><td>N/A</td><td>17</td></tr><tr><td>AS2</td><td>Flocon 260</td><td>Biolab Water Additives (Tucker, GA)</td><td>1.16</td><td>polycarboxylic</td><td>54</td></tr><tr><td>AS3</td><td>Vitec 3000</td><td>Avista Technology (San Marcos, CA)</td><td>1.15-1.25</td><td>Phosphonate blend</td><td>40</td></tr><tr><td>AS4</td><td>Pretreatplus</td><td>Kin
42 | 304 | AS2 (acrylic acid-based antiscalant) | 4450 | 4450 | BACKTRACE_CLASSIFIED | 0.78 | efectiveness of AS1 (phosphonate-based antiscalant) and AS2 |  | The efectiveness of AS1 (phosphonate-based antiscalant) and AS2 (acrylic acid-based antiscalants)
47 | 311 | Acacia gum (AG) | 11691 | 11691 | BACKTRACE_CLASSIFIED | 1 | Acacia gum |  | ce and Engineering, Hamad Bin Khalifa University, Qatar Foundation, PO Box 5825, 34110 Doha, Qatar ￥ Correspondence: vkochkodan@hbku.edu.qa (V.K.); mhussien@hbku.edu.qa (M.A.A.) Received: 16 January 2019; Accepted: 11 February 2019; Published: 15 February 2019 Abstract: Novel thin film composite (TFC) polyamide (PA) membranes blended with $0 . 0 1 \mathrm { - } 0 . 2 \mathrm { w t . \% }$ of Acacia gum (AG) have been prepared using the interfacial polymerization technique. The properties of the prepared membranes were evaluated using contact angle, zeta potential measurements, Raman spectroscopy, scanning electron microscopy, and surface profilometer. It was found that the use of AG as an ad
48 | 311 | Acacia gum (AG) | 11691 | 11691 | BACKTRACE_CLASSIFIED | 1 | Acacia gum |  | ce and Engineering, Hamad Bin Khalifa University, Qatar Foundation, PO Box 5825, 34110 Doha, Qatar ￥ Correspondence: vkochkodan@hbku.edu.qa (V.K.); mhussien@hbku.edu.qa (M.A.A.) Received: 16 January 2019; Accepted: 11 February 2019; Published: 15 February 2019 Abstract: Novel thin film composite (TFC) polyamide (PA) membranes blended with $0 . 0 1 \mathrm { - } 0 . 2 \mathrm { w t . \% }$ of Acacia gum (AG) have been prepared using the interfacial polymerization technique. The properties of the prepared membranes were evaluated using contact angle, zeta potential measurements, Raman spectroscopy, scanning electron microscopy, and surface profilometer. It was found that the use of AG as an ad
51 | 327 | Acid halide (O) | 6041¦6042¦6043 | 6041 | BACKTRACE_CLASSIFIED | 0.9 | trifunctional acid halide |  | ation box. Particle movement occurs through Brownian motion,with mobility proportional to some power of cluster size.45 Particles and clusters aggregate upon contact, forming larger and larger clusters until a single cluster or network is obtained.Subsequent models also examined the effect of monomers of varying functionality on cluster formation.46-49 Common IP reactions involve a trifunctional acid halide (O) dissolved in an organic solvent and a bifunctional amine (A) in an aqueous solution.10 This choice of functionality allows for the creation of a moderately cros-linked porous membrane.37 The polymerization reaction results in the release of an acid halide that diffuses back to the aqu
68 | 360 | Ag-MAFs (from silver acetate and amino-benzimidazole) | 16794 | 16794 | BACKTRACE_CLASSIFIED | 0.78 | novel silver-based metal-azolate frameworks |  | In this study, novel silver-based metal-azolate frameworks (Ag-MAFs)
69 | 361 | Ag-MAFs (from silver nitrate and amino-benzimidazole) | 16793 | 16793 | BACKTRACE_CLASSIFIED | 0.78 | novel silver-based metal-azolate frameworks |  | In this study, novel silver-based metal-azolate frameworks (Ag-MAFs)
73 | 407 | Aminat-K | 2234¦2235¦2236¦6239¦6243¦6244¦6245¦16058¦16059¦16060 | 2234 | BACKTRACE_CLASSIFIED | 1 | nitrilitri-methylene-phosphonic acid and iminodimethylene-phosphonic acid |  | ciencies of different antiscalants, both conventional and fluorescent , to investigate their adsorption abilities and their influence on scaling suppression. The test procedure to evaluate scaling rates in commercial spiral wound modules was developed by the authors [15] and involved SEM observations of autopsied membranes. # 2. Materials and Methods Commercial product - phosphonic antiscalant "Aminat-K" produced by "Traverse Сo"(Russia) was used in experiments. "Aminat-K" is a composition of nitrilitri-methylene-phosphonic acid and iminodimethylene-phosphonic acid. In our experiments we tested a novel fluorescent-tagged polymeric "green" antiscalant that contained "fluoroform fragments" - P
82 | 420 | Aminoclay (AC) | 12 | 12 | BACKTRACE_CLASSIFIED | 1 | aminopropyl-functionalized magnesium phyllosilicate |  | ctions.[30] GO forms hydrogen bonds with primary and secondary amines, in addition to covalent bonds with terminal free carboxyl groups of TMC in the linear portion of the polyamide layer.[31,32] In the present work, we have investigated the effect of incorporating aminoclay-graphene oxide (AC-GO) composite on water flux, salt removal efficiency, and the antifouling tendency of the RO membranes. Aminoclay (AC) is an aminopropyl-functionalized magnesium phyllosilicate $(\mathrm{R_8Si_8Mg_6O_{16}(OH)_4})$ where R is $\mathrm{CH}_2\mathrm{CH}_2\mathrm{NH}_2$ ). It consists of octahedrally coordinated $\mathrm{MgO}/$ OH chains and an aminopropyl-functionalized silicate network on both sides.[33]
84 | 422 | Aminoclay-Graphene Oxide (AC-GO) | 6¦7¦8¦9¦10¦11 | 6 | BACKTRACE_CLASSIFIED | 1 | aminoclay-graphene oxide composite |  | better dispersion in water and enhancing the compatibility with polysulfone substrate via different covalent and non-covalent interactions.[30] GO forms hydrogen bonds with primary and secondary amines, in addition to covalent bonds with terminal free carboxyl groups of TMC in the linear portion of the polyamide layer.[31,32] In the present work, we have investigated the effect of incorporating aminoclay-graphene oxide (AC-GO) composite on water flux, salt removal efficiency, and the antifouling tendency of the RO membranes. Aminoclay (AC) is an aminopropyl-functionalized magnesium phyllosilicate $(\mathrm{R_8Si_8Mg_6O_{16}(OH)_4})$ where R is $\mathrm{CH}_2\mathrm{CH}_2\mathrm{NH}_2$ ). It
87 | 446 | Antiscalant (M-51) | 15744¦15745 | 15744 | BACKTRACE_CLASSIFIED | 0.35 |  |  | 51]L.Ranieri,R.E.Putri,N.Farhat, J.S. Vrouwenvelder,L.Fortunato,Gravity-driven membrane
93 | 452 | AqpZ-containing proteoliposomes (LPR 200) | 650 | 650 | BACKTRACE_CLASSIFIED | 0.35 | aquaporin Z |  | AqpZ in the resultant PA layer of TFC membrane
94 | 453 | AqpZ-containing proteoliposomes (LPR 400) | 647 | 647 | BACKTRACE_CLASSIFIED | 0.35 | aquaporin Z |  | AqpZ in the resultant PA layer of TFC membrane
95 | 453 | AqpZ-containing proteoliposomes (LPR 400) | 647 | 647 | BACKTRACE_CLASSIFIED | 0.35 | aquaporin Z |  | AqpZ in the resultant PA layer of TFC membrane
96 | 454 | AqpZ-containing proteoliposomes (LPR 400, OG-assisted) | 651¦652¦654 | 651 | BACKTRACE_CLASSIFIED | 0.35 | aquaporin Z |  | AqpZ in the resultant PA layer of TFC membrane
97 | 455 | AqpZ-containing proteoliposomes (LPR 600) | 649 | 649 | BACKTRACE_CLASSIFIED | 0.35 | aquaporin Z |  | AqpZ in the resultant PA layer of TFC membrane
98 | 455 | AqpZ-containing proteoliposomes (LPR 600) | 649 | 649 | BACKTRACE_CLASSIFIED | 0.35 | aquaporin Z |  | AqpZ in the resultant PA layer of TFC membrane
99 | 456 | AqpZ-containing proteoliposomes (LPR 800) | 648 | 648 | BACKTRACE_CLASSIFIED | 0.35 | aquaporin Z |  | AqpZ in the resultant PA layer of TFC membrane
101 | 458 | Aquaflex (Pentair plc) | 6256 | 6256 | BACKTRACE_CLASSIFIED | 0 |  |  | 8 ~ \mathrm { m m }$ , the filtering surface of one cartridge is from 0. 4 to $5 5 ~ \mathrm { m } ^ { 2 }$ , the parameter of $M W C O = 1 0 - 1 5 0 \mathrm { k D }$ (XFlow Aquaflex, Pentair plc (PNR), Ireland). Filtration mode was tangential, direction of filtration was from inside to outside.
104 | 460 | Aquaporin Z (AqpZ) 脂质体 | 10650 | 10650 | BACKTRACE_CLASSIFIED | 0 |  |  | Kaufman and co-workers first developed the vesicles rupture approach to form lipid bilayers on a commercial nanofiltration membrane [131]. In their approach, liposomes (i. e.
121 | 534 | BC (45 mol%) | 4107 | 4107 | TOKEN_NOT_IN_MD | 0
122 | 535 | BC (69 mol%) | 4104¦4105 | 4104 | TOKEN_NOT_IN_MD | 0
124 | 548 | BPS50 | 6190¦6191¦6192¦6193 | 6190 | BACKTRACE_CLASSIFIED | 1 | 50% disulfonated biphenol-based poly(arylene ether sulfone)
126 | 561 | BW30 | 4291¦4292¦4293¦4294¦4295¦4296¦4298¦4299¦4300¦4301¦4303¦4305¦17928¦17929¦17930¦17931 | 4291 | BACKTRACE_CLASSIFIED | 0.9 | RO PA TFC membrane
127 | 561 | BW30 | 4291¦4292¦4293¦4294¦4295¦4296¦4298¦4299¦4300¦4301¦4303¦4305¦17928¦17929¦17930¦17931 | 4291 | BACKTRACE_CLASSIFIED | 0.9 | RO PA TFC membrane
128 | 561 | BW30 | 4291¦4292¦4293¦4294¦4295¦4296¦4298¦4299¦4300¦4301¦4303¦4305¦17928¦17929¦17930¦17931 | 4291 | BACKTRACE_CLASSIFIED | 0.9 | RO PA TFC membrane
132 | 567 | BW30-440i | 10998¦10999¦11000 | 10998 | BACKTRACE_CLASSIFIED | 0.9
133 | 568 | BW30LE | 6175¦6176¦6177¦6178¦6179¦6180¦6181¦6182¦6183¦10349¦10350¦23901¦23902¦23904¦23905 | 6175 | BACKTRACE_CLASSIFIED | 0.8
134 | 568 | BW30LE | 6175¦6176¦6177¦6178¦6179¦6180¦6181¦6182¦6183¦10349¦10350¦23901¦23902¦23904¦23905 | 6175 | BACKTRACE_CLASSIFIED | 0.8
135 | 568 | BW30LE | 6175¦6176¦6177¦6178¦6179¦6180¦6181¦6182¦6183¦10349¦10350¦23901¦23902¦23904¦23905 | 6175 | BACKTRACE_CLASSIFIED | 0.8
139 | 592 | Biocide (M-43) | 15744¦15745 | 15744 | BACKTRACE_CLASSIFIED | 0
140 | 592 | Biocide (M-43) | 15744¦15745 | 15744 | TOKEN_NOT_IN_MD | 0
141 | 593 | Biofilm (Microcystin degrading) | 15344 | 15344 | BACKTRACE_CLASSIFIED | 0
151 | 635 | CA-CTA | 22039¦22040¦22041¦22042¦22043¦22044¦22045¦22046¦22047¦22048¦22049¦22050¦22051¦22052¦22053¦22054¦22055¦22056¦22057¦22058 | 22039 | MD_NOT_FOUND | 0
153 | 637 | CA-F | 21753¦21754¦21755 | 21753 | MD_NOT_FOUND | 0
154 | 643 | CA/CTA (2.5%) | 10272¦10273 | 10272 | BACKTRACE_CLASSIFIED | 0.97 | aimed to synthesize grafted/crosslinked cellulose acetate
155 | 646 | CAB | 22059¦22060¦22061¦22062¦22063¦22064¦22065¦22066¦22067¦22068¦22069¦22070¦22071¦22072¦22073¦22074¦22075¦22076¦22077 | 22059 | MD_NOT_FOUND | 0
156 | 647 | CAS | 2434¦2435¦2436¦2437¦11165¦11166¦12557¦12558¦13509¦13510¦18430¦18431¦18432¦18433¦18434¦18435¦18436¦18437¦18438¦18439¦18440¦18441¦20527¦20528¦20529¦20530¦20531¦20532¦20968¦20969¦20970¦20971¦20972¦20973¦20974¦20975¦20976¦20977¦20978¦20979¦20980 | 2434 | BACKTRACE_CLASSIFIED | 0.6
157 | 648 | CBTH | 1324¦1325¦1326¦1327¦1328¦1329¦1330¦1331¦1338¦1339¦1340¦1341¦1342¦1343¦1344¦1345¦1346¦1347¦1348¦1349¦1350¦1351¦8371¦10797¦11232¦11233¦12488¦12489¦12490¦12609¦12610 | 1324 | EXPANSION_FOUND_BUT_PUBCHEM_NO_HIT | 1 | cyclobutane-1,2,3,4-tetracarbohydrazide
158 | 648 | CBTH | 1324¦1325¦1326¦1327¦1328¦1329¦1330¦1331¦1338¦1339¦1340¦1341¦1342¦1343¦1344¦1345¦1346¦1347¦1348¦1349¦1350¦1351¦8371¦10797¦11232¦11233¦12488¦12489¦12490¦12609¦12610 | 1324 | EXPANSION_FOUND_BUT_PUBCHEM_NO_HIT | 1 | cyclobutane-1,2,3,4-tetracarbohydrazide
159 | 648 | CBTH | 1324¦1325¦1326¦1327¦1328¦1329¦1330¦1331¦1338¦1339¦1340¦1341¦1342¦1343¦1344¦1345¦1346¦1347¦1348¦1349¦1350¦1351¦8371¦10797¦11232¦11233¦12488¦12489¦12490¦12609¦12610 | 1324 | EXPANSION_FOUND_BUT_PUBCHEM_NO_HIT | 1 | cyclobutane-1,2,3,4-tetracarbohydrazide
161 | 651 | CC3 | 1449¦1450¦1451¦1453¦1454¦1455¦10987 | 1449 | BACKTRACE_CLASSIFIED | 0.9 | porous organic cage
162 | 651 | CC3 | 1449¦1450¦1451¦1453¦1454¦1455¦10987 | 1449 | BACKTRACE_CLASSIFIED | 0.9 | porous organic cage
163 | 651 | CC3 | 1449¦1450¦1451¦1453¦1454¦1455¦10987 | 1449 | BACKTRACE_CLASSIFIED | 0.9 | porous organic cage
164 | 653 | CD-F | 21756¦21757¦21758 | 21756 | MD_NOT_FOUND | 0
165 | 656 | CDA | 20778¦20779¦20780¦20781¦22958¦22959¦22960¦22961¦22962¦22966 | 20778 | BACKTRACE_CLASSIFIED | 1 | cellulose diacetate
166 | 657 | CDGO | 12954 | 12954 | BACKTRACE_CLASSIFIED | 0
169 | 660 | CFIC | 2138¦2193¦2194¦4891¦4892¦4893¦4894¦4896¦9287¦9288¦9289¦9290¦9291¦9292¦9293¦9294¦9295¦9296¦9297¦9442¦9443¦9444¦9445¦9446¦9447¦10776¦11590¦11800¦11801¦11802¦11883¦16862¦16863¦16864¦16865¦16866¦16867¦16868¦16869¦16870¦16871¦16872¦16873¦16874¦16875¦16876¦16877¦16878¦16879¦16880¦18517¦19589¦19590¦20096¦20097¦20098¦20099¦20100¦20101¦20102¦20103¦20104¦20105¦24016¦24017 | 2138 | EXPANSION_FOUND_BUT_PUBCHEM_NO_HIT | 0.9 | i5-chlorloyrcyloride
170 | 660 | CFIC | 2138¦2193¦2194¦4891¦4892¦4893¦4894¦4896¦9287¦9288¦9289¦9290¦9291¦9292¦9293¦9294¦9295¦9296¦9297¦9442¦9443¦9444¦9445¦9446¦9447¦10776¦11590¦11800¦11801¦11802¦11883¦16862¦16863¦16864¦16865¦16866¦16867¦16868¦16869¦16870¦16871¦16872¦16873¦16874¦16875¦16876¦16877¦16878¦16879¦16880¦18517¦19589¦19590¦20096¦20097¦20098¦20099¦20100¦20101¦20102¦20103¦20104¦20105¦24016¦24017 | 2138 | EXPANSION_FOUND_BUT_PUBCHEM_NO_HIT | 0.9 | i5-chlorloyrcyloride
171 | 660 | CFIC | 2138¦2193¦2194¦4891¦4892¦4893¦4894¦4896¦9287¦9288¦9289¦9290¦9291¦9292¦9293¦9294¦9295¦9296¦9297¦9442¦9443¦9444¦9445¦9446¦9447¦10776¦11590¦11800¦11801¦11802¦11883¦16862¦16863¦16864¦16865¦16866¦16867¦16868¦16869¦16870¦16871¦16872¦16873¦16874¦16875¦16876¦16877¦16878¦16879¦16880¦18517¦19589¦19590¦20096¦20097¦20098¦20099¦20100¦20101¦20102¦20103¦20104¦20105¦24016¦24017 | 2138 | EXPANSION_FOUND_BUT_PUBCHEM_NO_HIT | 0.9 | i5-chlorloyrcyloride
172 | 661 | CGO | 18107 | 18107 | MD_NOT_FOUND | 0
173 | 661 | CGO | 18107 | 18107 | MD_NOT_FOUND | 0
174 | 661 | CGO | 18107 | 18107 | MD_NOT_FOUND | 0
175 | 670 | CMCA | 22027 | 22027 | MD_NOT_FOUND | 0
176 | 674 | CNC | 14316¦14317¦14318¦14319 | 14316 | MD_NOT_FOUND | 0
177 | 674 | CNC | 14316¦14317¦14318¦14319 | 14316 | MD_NOT_FOUND | 0
178 | 675 | CNC-PAH | 6153¦6154 | 6153 | BACKTRACE_CLASSIFIED | 1 | poly(acryloylhydrazide)-grafted cellulose nanocrystal
181 | 677 | CNF | 1770¦1771 | 1770 | BACKTRACE_CLASSIFIED | 1 | cellulose nanofiber
182 | 684 | CNO | 9505¦17701¦17702¦17703¦17704¦17705¦17706 | 9505 | BACKTRACE_CLASSIFIED | 1 | graphitic carbon nitride
185 | 691 | CNT1 | 10290 | 10290 | BACKTRACE_CLASSIFIED | 0.9 | modified carbon nanotube
186 | 692 | CNT4 | 10289 | 10289 | BACKTRACE_CLASSIFIED | 0.8
190 | 714 | CONH2 (1 at entrance, 1 in interior) | 4587 | 4587 | BACKTRACE_CLASSIFIED | 0
191 | 714 | CONH2 (1 at entrance, 1 in interior) | 4587 | 4587 | BACKTRACE_CLASSIFIED | 0
192 | 715 | CONH2 (1 at entrance, 2 in interior) | 4588 | 4588 | BACKTRACE_CLASSIFIED | 0
193 | 715 | CONH2 (1 at entrance, 2 in interior) | 4588 | 4588 | BACKTRACE_CLASSIFIED | 0
194 | 716 | CONH2 (1 at entrance, 4 in interior) | 4589 | 4589 | BACKTRACE_CLASSIFIED | 0
195 | 716 | CONH2 (1 at entrance, 4 in interior) | 4589 | 4589 | BACKTRACE_CLASSIFIED | 0
196 | 718 | COO- (1 at entrance, 1 in interior) | 4581 | 4581 | BACKTRACE_CLASSIFIED | 0
197 | 718 | COO- (1 at entrance, 1 in interior) | 4581 | 4581 | BACKTRACE_CLASSIFIED | 0
198 | 719 | COO- (1 at entrance, 2 in interior) | 4582 | 4582 | BACKTRACE_CLASSIFIED | 0
199 | 719 | COO- (1 at entrance, 2 in interior) | 4582 | 4582 | BACKTRACE_CLASSIFIED | 0
200 | 720 | COO- (1 at entrance, 3 in interior) | 4593 | 4593 | BACKTRACE_CLASSIFIED | 0
201 | 720 | COO- (1 at entrance, 3 in interior) | 4593 | 4593 | BACKTRACE_CLASSIFIED | 0
202 | 721 | COO- (1 at entrance, 4 in interior) | 4583 | 4583 | BACKTRACE_CLASSIFIED | 0
203 | 721 | COO- (1 at entrance, 4 in interior) | 4583 | 4583 | BACKTRACE_CLASSIFIED | 0
204 | 722 | COO- (2 at entrance, 2 in interior) | 4594 | 4594 | BACKTRACE_CLASSIFIED | 0
205 | 722 | COO- (2 at entrance, 2 in interior) | 4594 | 4594 | BACKTRACE_CLASSIFIED | 0
206 | 723 | COO- (2 at entrance, 3 in interior) | 4596 | 4596 | BACKTRACE_CLASSIFIED | 0
207 | 723 | COO- (2 at entrance, 3 in interior) | 4596 | 4596 | BACKTRACE_CLASSIFIED | 0
208 | 724 | COO- (2 at entrance, 4 in interior) | 4599 | 4599 | BACKTRACE_CLASSIFIED | 0
209 | 724 | COO- (2 at entrance, 4 in interior) | 4599 | 4599 | BACKTRACE_CLASSIFIED | 0
210 | 725 | COO- (3 at entrance, 2 in interior) | 4595 | 4595 | BACKTRACE_CLASSIFIED | 0
211 | 725 | COO- (3 at entrance, 2 in interior) | 4595 | 4595 | BACKTRACE_CLASSIFIED | 0
212 | 727 | COO- (5 in interior) | 4597 | 4597 | BACKTRACE_CLASSIFIED | 0
213 | 728 | COO- (entrance) | 4571 | 4571 | BACKTRACE_CLASSIFIED | 0
214 | 729 | COO- (interior) | 4568¦4569¦4570 | 4568 | BACKTRACE_CLASSIFIED | 0
215 | 755 | CTA-RO | 22875¦22888¦22889¦22897 | 22875 | MD_NOT_FOUND | 0
225 | 825 | Cellulose Acetate (from bagasse pulp) | 2421¦2424 | 2421 | BACKTRACE_CLASSIFIED | 0
226 | 826 | Cellulose Acetate (from cotton linters) | 2420¦2423 | 2420 | BACKTRACE_CLASSIFIED | 0
227 | 827 | Cellulose Acetate (from viscose pulp) | 2419¦2422 | 2419 | BACKTRACE_CLASSIFIED | 0.97 | bagasse pulp and imported cellulose
237 | 874 | Chevron design (Peaks: 10, Lines: 10, Phase: In, Coverage: 3.6%) | 13698 | 13698 | TOKEN_NOT_IN_MD | 0
238 | 874 | Chevron design (Peaks: 10, Lines: 10, Phase: In, Coverage: 3.6%) | 13698 | 13698 | TOKEN_NOT_IN_MD | 0
239 | 874 | Chevron design (Peaks: 10, Lines: 10, Phase: In, Coverage: 3.6%) | 13698 | 13698 | TOKEN_NOT_IN_MD | 0
240 | 874 | Chevron design (Peaks: 10, Lines: 10, Phase: In, Coverage: 3.6%) | 13698 | 13698 | TOKEN_NOT_IN_MD | 0
241 | 875 | Chevron design (Peaks: 10, Lines: 10, Phase: Out, Coverage: 3.6%) | 13697 | 13697 | TOKEN_NOT_IN_MD | 0
242 | 875 | Chevron design (Peaks: 10, Lines: 10, Phase: Out, Coverage: 3.6%) | 13697 | 13697 | TOKEN_NOT_IN_MD | 0
243 | 875 | Chevron design (Peaks: 10, Lines: 10, Phase: Out, Coverage: 3.6%) | 13697 | 13697 | TOKEN_NOT_IN_MD | 0
244 | 875 | Chevron design (Peaks: 10, Lines: 10, Phase: Out, Coverage: 3.6%) | 13697 | 13697 | TOKEN_NOT_IN_MD | 0
245 | 876 | Chevron design (Peaks: 10, Lines: 4, Phase: In, Coverage: 2.0%) | 13696 | 13696 | TOKEN_NOT_IN_MD | 0
246 | 876 | Chevron design (Peaks: 10, Lines: 4, Phase: In, Coverage: 2.0%) | 13696 | 13696 | TOKEN_NOT_IN_MD | 0
247 | 876 | Chevron design (Peaks: 10, Lines: 4, Phase: In, Coverage: 2.0%) | 13696 | 13696 | TOKEN_NOT_IN_MD | 0
248 | 876 | Chevron design (Peaks: 10, Lines: 4, Phase: In, Coverage: 2.0%) | 13696 | 13696 | TOKEN_NOT_IN_MD | 0
249 | 877 | Chevron design (Peaks: 10, Lines: 4, Phase: Out, Coverage: 2.0%) | 13695 | 13695 | TOKEN_NOT_IN_MD | 0
250 | 877 | Chevron design (Peaks: 10, Lines: 4, Phase: Out, Coverage: 2.0%) | 13695 | 13695 | TOKEN_NOT_IN_MD | 0
251 | 877 | Chevron design (Peaks: 10, Lines: 4, Phase: Out, Coverage: 2.0%) | 13695 | 13695 | TOKEN_NOT_IN_MD | 0
252 | 877 | Chevron design (Peaks: 10, Lines: 4, Phase: Out, Coverage: 2.0%) | 13695 | 13695 | TOKEN_NOT_IN_MD | 0
253 | 878 | Chevron design (Peaks: 4, Lines: 10, Phase: In, Coverage: 5.1%) | 13693 | 13693 | TOKEN_NOT_IN_MD | 0
254 | 878 | Chevron design (Peaks: 4, Lines: 10, Phase: In, Coverage: 5.1%) | 13693 | 13693 | TOKEN_NOT_IN_MD | 0
255 | 878 | Chevron design (Peaks: 4, Lines: 10, Phase: In, Coverage: 5.1%) | 13693 | 13693 | TOKEN_NOT_IN_MD | 0
256 | 878 | Chevron design (Peaks: 4, Lines: 10, Phase: In, Coverage: 5.1%) | 13693 | 13693 | TOKEN_NOT_IN_MD | 0
257 | 879 | Chevron design (Peaks: 4, Lines: 10, Phase: Out, Coverage: 5.1%) | 13694 | 13694 | TOKEN_NOT_IN_MD | 0
258 | 879 | Chevron design (Peaks: 4, Lines: 10, Phase: Out, Coverage: 5.1%) | 13694 | 13694 | TOKEN_NOT_IN_MD | 0
259 | 879 | Chevron design (Peaks: 4, Lines: 10, Phase: Out, Coverage: 5.1%) | 13694 | 13694 | TOKEN_NOT_IN_MD | 0
260 | 879 | Chevron design (Peaks: 4, Lines: 10, Phase: Out, Coverage: 5.1%) | 13694 | 13694 | TOKEN_NOT_IN_MD | 0
261 | 880 | Chevron design (Peaks: 4, Lines: 4, Phase: In, Coverage: 1.4%) | 13692 | 13692 | TOKEN_NOT_IN_MD | 0
262 | 880 | Chevron design (Peaks: 4, Lines: 4, Phase: In, Coverage: 1.4%) | 13692 | 13692 | TOKEN_NOT_IN_MD | 0
263 | 880 | Chevron design (Peaks: 4, Lines: 4, Phase: In, Coverage: 1.4%) | 13692 | 13692 | TOKEN_NOT_IN_MD | 0
264 | 880 | Chevron design (Peaks: 4, Lines: 4, Phase: In, Coverage: 1.4%) | 13692 | 13692 | TOKEN_NOT_IN_MD | 0
265 | 881 | Chevron design (Peaks: 4, Lines: 4, Phase: Out, Coverage: 1.4%) | 13691¦13701 | 13691 | TOKEN_NOT_IN_MD | 0
266 | 881 | Chevron design (Peaks: 4, Lines: 4, Phase: Out, Coverage: 1.4%) | 13691¦13701 | 13691 | TOKEN_NOT_IN_MD | 0
267 | 881 | Chevron design (Peaks: 4, Lines: 4, Phase: Out, Coverage: 1.4%) | 13691¦13701 | 13691 | TOKEN_NOT_IN_MD | 0
268 | 881 | Chevron design (Peaks: 4, Lines: 4, Phase: Out, Coverage: 1.4%) | 13691¦13701 | 13691 | TOKEN_NOT_IN_MD | 0
269 | 882 | Chevron design (Peaks: 7, Lines: 7, Phase: In, Coverage: 2.9%) | 13699 | 13699 | TOKEN_NOT_IN_MD | 0
270 | 882 | Chevron design (Peaks: 7, Lines: 7, Phase: In, Coverage: 2.9%) | 13699 | 13699 | TOKEN_NOT_IN_MD | 0
271 | 882 | Chevron design (Peaks: 7, Lines: 7, Phase: In, Coverage: 2.9%) | 13699 | 13699 | TOKEN_NOT_IN_MD | 0
272 | 882 | Chevron design (Peaks: 7, Lines: 7, Phase: In, Coverage: 2.9%) | 13699 | 13699 | TOKEN_NOT_IN_MD | 0
273 | 883 | Chevron design (Peaks: 7, Lines: 7, Phase: Out, Coverage: 2.9%) | 13700 | 13700 | TOKEN_NOT_IN_MD | 0
274 | 883 | Chevron design (Peaks: 7, Lines: 7, Phase: Out, Coverage: 2.9%) | 13700 | 13700 | TOKEN_NOT_IN_MD | 0
275 | 883 | Chevron design (Peaks: 7, Lines: 7, Phase: Out, Coverage: 2.9%) | 13700 | 13700 | TOKEN_NOT_IN_MD | 0
276 | 883 | Chevron design (Peaks: 7, Lines: 7, Phase: Out, Coverage: 2.9%) | 13700 | 13700 | TOKEN_NOT_IN_MD | 0
281 | 912 | Chloromethylation ([Cl]=1.8meq/g) | 19487 | 19487 | MD_NOT_FOUND | 0
282 | 912 | Chloromethylation ([Cl]=1.8meq/g) | 19487 | 19487 | MD_NOT_FOUND | 0
285 | 948 | Commercial RO membrane (REB840 BE) | 4275¦4276¦4277¦4278¦4279¦4280¦4281¦4282¦4283¦4284¦4285 | 4275 | MD_NOT_FOUND | 0
286 | 949 | Commercial RO membrane (Sterlitech Corporation) | 14343¦14344¦14345 | 14343 | TOKEN_NOT_IN_MD | 0
287 | 950 | Commercial RO/NF membranes (system-level) | 22331 | 22331 | TOKEN_NOT_IN_MD | 0
299 | 1038 | DA-DANC | 22219¦22221 | 22219 | MD_NOT_FOUND | 0
300 | 1040 | DAA-DANC | 22222¦22229¦22230¦22231 | 22222 | MD_NOT_FOUND | 0
301 | 1042 | DACMC | 11027¦11028¦11029¦11036 | 11028 | BACKTRACE_CLASSIFIED | 1 | Dialdehydeated carboxymethyl cellulose
302 | 1063 | DEA | 12485¦13651 | 12485 | EXPANSION_FOUND_BUT_PUBCHEM_NO_HIT | 1 | diethanolamine
303 | 1065 | DEP | 1126¦1127¦1128¦1129¦1130 | 1126 | BACKTRACE_OK | 1 | diethyl phthalate
304 | 1066 | DES | 21432¦21433¦21434¦21435¦21436¦21437 | 21432 | MD_NOT_FOUND | 0
307 | 1098 | DMK (2:1) | 8190¦8191¦8192¦8193¦8194 | 8190 | TOKEN_NOT_IN_MD | 0
309 | 1123 | DPE | 1092 | 1092 | BACKTRACE_CLASSIFIED | 1 | PDA-coated PE
310 | 1126 | DPPSF1 | 12622 | 12622 | BACKTRACE_CLASSIFIED | 0.9 | plasma treated PSF support for 1 minute
311 | 1126 | DPPSF1 | 12622 | 12622 | BACKTRACE_CLASSIFIED | 0.9 | plasma treated PSF support for 1 minute
312 | 1127 | DPPSF2 | 12623 | 12623 | BACKTRACE_CLASSIFIED | 0.9 | plasma-treated polysulfone support with 2 minutes treatment
313 | 1127 | DPPSF2 | 12623 | 12623 | BACKTRACE_CLASSIFIED | 0.9 | plasma-treated PSF support for 2 minutes
314 | 1128 | DPPSF5 | 12624 | 12624 | BACKTRACE_CLASSIFIED | 0.9 | DPSF support with 5 minutes of plasma treatment
315 | 1128 | DPPSF5 | 12624 | 12624 | BACKTRACE_CLASSIFIED | 0.9 | DPSF support with 5 minutes of plasma treatment
316 | 1130 | DS11 Thin film (commercial Osmonics membrane) | 4202¦4204 | 4202 | TOKEN_NOT_IN_MD | 0
317 | 1130 | DS11 Thin film (commercial Osmonics membrane) | 4202¦4204 | 4202 | BACKTRACE_CLASSIFIED | 0
318 | 1133 | DTT | 4291¦4292¦4293¦4294¦4295¦4296¦4298¦4299¦4300¦4301¦4303¦4305 | 4291 | EXPANSION_FOUND_BUT_PUBCHEM_NO_HIT | 1 | 1,4-Dithiothreitol
332 | 1233 | EHD(水相) | 22979¦22981 | 22979 | TOKEN_NOT_IN_MD | 0
333 | 1235 | EL-4010 | 15514 | 15514 | BACKTRACE_CLASSIFIED | 0.9 | polyacrylate based product
334 | 1245 | ESPA-1 (Hydranautics) | 23061¦23062¦23063 | 23061 | BACKTRACE_CLASSIFIED | 0.95 | Hydranautics, Oceanside, CA
335 | 1248 | ESPA2 | 11333¦11334 | 11333 | BACKTRACE_CLASSIFIED | 0.9
336 | 1249 | ESPA2 (virgin RO membrane) | 7827 | 7827 | BACKTRACE_CLASSIFIED | 0.97 | EDX quantitative analysis of virgin and coated membranes
345 | 1326 | Field produced water (feed TDS 10,600 mg/L, Boron 83.1 mg/L from Table 2) | 23369¦23370¦23371 | 23369 | TOKEN_NOT_IN_MD | 0
348 | 1331 | Filmtec (FT-30) | 5435 | 5435 | BACKTRACE_CLASSIFIED | 0.9
349 | 1331 | Filmtec (FT-30) | 5435 | 5435 | BACKTRACE_CLASSIFIED | 0.9 | Filmtec
350 | 1334 | Filmtec-SW30HR | 10060¦10061¦10062¦10063¦10064 | 10060 | BACKTRACE_CLASSIFIED | 0.9
351 | 1335 | Filtec (The Dow Chemical Company, USA) | 6257¦15130¦15131¦15132¦15133¦15134¦15135 | 6257 | TOKEN_NOT_IN_MD | 0
352 | 1335 | Filtec (The Dow Chemical Company, USA) | 6257¦15130¦15131¦15132¦15133¦15134¦15135 | 6257 | BACKTRACE_CLASSIFIED | 0
353 | 1339 | Flat sheet UF-like membranes (from EoL RO) | 15349 | 15349 | BACKTRACE_CLASSIFIED | 0
354 | 1340 | Flat sheet asymmetric cellulose acetate (NF-CA-0, UF-CA-1) + composite membranes (DS-5-DL, DS-51-HL, DS-GE) | 23530 | 23530 | BACKTRACE_CLASSIFIED | 0
355 | 1340 | Flat sheet asymmetric cellulose acetate (NF-CA-0, UF-CA-1) + composite membranes (DS-5-DL, DS-51-HL, DS-GE) | 23530 | 23530 | BACKTRACE_CLASSIFIED | 0
363 | 1379 | G10B0 | 21472 | 21472 | EXPANSION_FOUND_BUT_PUBCHEM_NO_HIT | 1 | glycerol monoacrylate
364 | 1379 | G10B0 | 21472 | 21472 | EXPANSION_FOUND_BUT_PUBCHEM_NO_HIT | 1 | glycerol monoacrylate
365 | 1389 | G8B2 | 21474 | 21474 | BACKTRACE_CLASSIFIED | 1 | glycerol monoacrylate/butyl acrylate = 80/20
366 | 1390 | G9B1 | 21473 | 21473 | BACKTRACE_CLASSIFIED | 0.9 | glycerol monoacrylate/butyl acrylate = 90/10
369 | 1397 | GE-AD | 10050¦10051¦10052¦10053¦10054¦10055¦10056¦10057¦10058¦10059¦10065 | 10050 | BACKTRACE_CLASSIFIED | 0.8
370 | 1397 | GE-AD | 10050¦10051¦10052¦10053¦10054¦10055¦10056¦10057¦10058¦10059¦10065 | 10050 | BACKTRACE_CLASSIFIED | 0.8
371 | 1397 | GE-AD | 10050¦10051¦10052¦10053¦10054¦10055¦10056¦10057¦10058¦10059¦10065 | 10050 | BACKTRACE_CLASSIFIED | 0.8
375 | 1422 | GOF | 18090¦18097¦18100 | 18090 | MD_NOT_FOUND | 0
376 | 1422 | GOF | 18090¦18097¦18100 | 18090 | MD_NOT_FOUND | 0
377 | 1423 | GON | 3465¦3466 | 3465 | BACKTRACE_CLASSIFIED | 0.8
378 | 1424 | GONP | 11485¦11486¦13528 | 11485 | BACKTRACE_CLASSIFIED | 1 | graphene oxide nanoparticles
379 | 1424 | GONP | 11485¦11486¦13528 | 11485 | BACKTRACE_CLASSIFIED | 1 | graphene oxide nanoparticles
380 | 1425 | GOQD | 193¦194¦1262¦1263¦1264¦1265¦11390¦11391¦11392¦16627¦16645 | 193 | BACKTRACE_CLASSIFIED | 1 | Graphene oxide quantum dots
381 | 1425 | GOQD | 193¦194¦1262¦1263¦1264¦1265¦11390¦11391¦11392¦16627¦16645 | 193 | BACKTRACE_CLASSIFIED | 1 | Graphene oxide quantum dots
384 | 1428 | GOQDS | 9178¦11634 | 9178 | BACKTRACE_CLASSIFIED | 0
385 | 1428 | GOQDS | 9178¦11634 | 9178 | BACKTRACE_CLASSIFIED | 0
391 | 1432 | GTAC | 12728 | 12728 | TOKEN_NOT_IN_MD | 0
392 | 1432 | GTAC | 12728 | 12728 | TOKEN_NOT_IN_MD | 0
402 | 1493 | H-PAN | 18284 | 18284 | MD_NOT_FOUND | 0
403 | 1510 | HAA-DANC | 22217¦22224¦22232¦22233¦22234 | 22217 | MD_NOT_FOUND | 0
404 | 1521 | HC4 | 23682 | 23682 | TOKEN_NOT_IN_MD | 0