## Sheet1
膜类型 | 样品编号 | 膜材料 | 制备方法 | 水相单体 | 水相单体浓度 | 水相单体浓度_单位 | 油相单体 | 油相单体浓度 | 油相单体浓度_单位 | 有机溶剂 | 基底 | pH/碱度 | pH/碱度_单位 | 添加剂 | 添加剂浓度 | 添加剂浓度_单位 | 界面聚合时间 | 界面聚合时间_单位 | 反应温度 | 反应温度_单位 | 固化温度 | 固化温度_单位 | 固化时间 | 固化时间_单位 | 改性剂 | 改性剂浓度 | 改性剂浓度_单位 | 改性时间 | 改性时间_单位 | 膜厚度 | 膜厚度_单位 | 粗糙度 | 粗糙度_单位 | 交联度 | 交联度_单位 | 孔径 | 孔径_单位 | 表面官能团 | 表面Zeta电位 | 表面Zeta电位_单位 | 接触角 | 接触角_单位 | 水通量 | 水通量_单位 | 盐截留 | 盐截留_单位 | 测试NaCl浓度 | 测试NaCl浓度_单位 | 通量衰减率 | 通量衰减率_单位 | 测试压力 | 测试压力_单位 | 过滤模式 | 文件名称 | 发表年份 | DOI | 原始_溶质类型 | 标准_溶质类型 | 标准_性能数值 | 标准_性能单位 | 性能数据类型 | 标准_IP时间(s) | 论文题目
RO | PMA-GO/RO_Run3 | PMA-GO modified Polyamide | MA polymerization on GO functionalized RO membrane (Microwave-assisted) | Maleic acid | 17 | mg/L |  |  |  |  | Polyamide/Polysulfone | [5 empty] | 9 | s |  |  | 70 | ℃ | 5 | min | Graphene oxide; Polymaleic acid | [6 empty] | 44.77 | nm |  |  |  |  | C=O; -OH; C-H |  |  | 18 | ° | 2.75 | L/(m²·h·bar) | 96.5 | % | 1 | g/L |  |  | 25 | bar | Cross-flow | 10.1016_j.desal.2023.116372.pdf | 2023 | 10.1016/j.desal.2023.116372 | NaCl | NaCl | 0.11 | L/(m²·h·bar) | 渗透系数(Permeance) | 9 | Effect of polymaleic acid and microwave radiations on reverse osmosis membrane's performance and properties: A response surface methodology approach
RO | mm-BTEC | Polyamide | Interfacial polymerization (IP) | MPDA | 2 | w/v | mm-BTEC | 0.1 | w/v | Cyclohexane | Polysulfone | 10 |  | TEA;DSS | 1;0.05 | w/v | 20 | s |  |  | 60 | ℃ | [7 empty] | 0.2 | µm | 147 | nm |  |  |  |  | '-NHCO-;-COOH |  |  | 76 | ° | 31.7 | L/(m² h) | 98.4 | % | 2000 | ppm |  |  | 2 | MPa | Cross-flow | 10.1016_j.memsci.2008.02.022.pdf | 2008 | 10.1016/j.memsci.2008.02.022 | NaCl | NaCl | 1.585 | L/(m²·h·bar) | 渗透系数(Permeance) | 20 | Polyamide thin film composite membranes prepared from isomeric biphenyl tetraacyl chloride and m-phenylenediamine
RO | LIP 2 cycles | Polyamide | Layered interfacial polymerization | MPD | 0.5 | % by mass | TMC | 0.05 | % by mass | n-hexane | Hydrolyzed PAN with PEI/PAA interlayer | [5 empty] | 1 | min |  |  | 70 | ℃ | 2 | min | [5 empty] | ~21 | nm | ~6 | nm |  |  |  |  | C=O;N-H |  |  |  |  | 1.34 | L m⁻² h⁻¹ bar⁻¹ | 99 | % | 2000 | ppm |  |  | 15.5 | bar | Cross-flow | 10.1016_j.memsci.2016.12.066.pdf | 2017 | 10.1016/j.memsci.2016.12.066 | NaCl | NaCl | 0.0865 | L/(m²·h·bar) | 渗透系数(Permeance) | 60 | Thin film composite reverse osmosis membranes prepared via layered interfacial polymerization
RO | LIP 0 cycle | PEI/PAA | Polyelectrolyte multilayer deposition on hydrolyzed PAN | [7 empty] | Hydrolyzed PAN |  |  | NaCl | 0.5 | M | [8 empty] | PEI;PAA | 0.1;0.1 | wt%;wt% | 15;10 | min;min |  |  | ~8.5 | nm | [9 empty] | 7.23 | L m⁻² h⁻¹ bar⁻¹ | 33.3 | % | 2000 | ppm |  |  | 15.5 | bar | Cross-flow | 10.1016_j.memsci.2016.12.066.pdf | 2017 | 10.1016/j.memsci.2016.12.066 | NaCl | NaCl | 0.4665 | L/(m²·h·bar) | 渗透系数(Permeance) |  | Thin film composite reverse osmosis membranes prepared via layered interfacial polymerization
RO | PSf/TA-RO-1.0DMC | Polyamide | Interfacial polymerization (IP) | MPD | 4.6 | w/v% | TMC | 0.12 | w/v% | Heptane; DMC | PSf |  |  | TEA; CSA; TA; DMC | 1.1; 2.6; 0.25; 1.0 | w/v%; w/v%; w/w%; w/v% | 30 | s |  |  | 80 | ℃ | 5 | min | [18 empty] | 50 | L/(m²·h) | 99 | % | 2000 | ppm |  |  | 15.5 | bar | Cross-flow | 10.1016_j.memsci.2019.117474.pdf | 2020 | 10.1016/j.memsci.2019.117474 | NaCl | NaCl | 3.2258 | L/(m²·h·bar) | 渗透系数(Permeance) | 30 | Combining tannic acid-modified support and a green co-solvent for high performance reverse osmosis membranes
RO | MDOPC/OG | Polyamide | Interfacial polymerization (IP) | MPD | 3.5 | wt% | TMC | 0.2 | wt% | Isopar G | PSF |  |  | DOPC liposomes (OG-assisted) | 0.75 | mg/mL | 1 | min |  |  | 90 | ℃ | 6 | min | [5 empty] | 262 | nm | 2.26 | [10 empty] | 2.4 | L/(m²·h·bar) | 99 | % | 35000 | ppm |  |  | 50 | bar | Cross-flow | 10.1021_acs.est.1c08857.pdf | 2022 | 10.1021/acs.est.1c08857 | NaCl | NaCl | 0.048 | L/(m²·h·bar) | 渗透系数(Permeance) | 60 | Proteoliposome-Incorporated Seawater Reverse Osmosis Polyamide Membrane: Is the Aquaporin Water Channel Effect in Improving Membrane Performance Overestimated?
RO | TFC-toluene | Polyamide | Interfacial polymerization (IP) | MPD | 2 | w/w% | TMC | 0.1 | w/w% | n-hexane | PSf |  |  | toluene | 0.4 | v/v% | 1 | min | ~25 | °C | 50 | °C | 10 | min | [5 empty] | 248 | nm | 61.5 | nm |  |  | 0.06 | Void fraction |  | -32.3 | mV | 72.4 | ° | 1.89 | L/(m²·h·bar) | 99.3 | % | 2000 | ppm |  |  | 15.5 | bar | Cross-flow | 10.1021_acs.est.2c01140.pdf | 2022 | 10.1021/acs.est.2c01140 | NaCl | NaCl | 0.1219 | L/(m²·h·bar) | 渗透系数(Permeance) | 60 | Cosolvent-Assisted Interfacial Polymerization toward Regulating the Morphology and Performance of Polyamide Reverse Osmosis Membranes: Increased m-Phenylenediamine Solubility or Enhanced Interfacial Vaporization?
NF; RO | PVA-PVS-Stirred-NaCl-10mM-5bar | Polyelectrolyte (PVA/PVS) | Layer-by-Layer Assembly | PVA | 0.01 | monomoles/L | PVS | 0.01 | monomoles/L |  | PAN/PET | 1.7 |  | NaCl | 1 | M | '20-30 | min/layer | 20 | °C | [9 empty] | 60 bilayers | [12 empty] | 0.55 | L/(m²·h) | 84 |  | 10 | mM |  |  | 5 | bar | Stirred | jin2003.pdf | 2003 | 10.1021/la020926f | NaCl | NaCl | 0.11 | L/(m²·h·bar) | 渗透系数(Permeance) |  | Use of Polyelectrolyte Layer-by-Layer Assemblies as Nanofiltration and Reverse Osmosis Membranes
RO | Lysozyme-immobilized Polyamide RO membrane | Polyamide | Interfacial polymerization; Surface modification; Enzyme immobilization | MPD | 2 | wt% | TMC | 1 | wt% | n-hexane | Polysulfone | 8 |  | SDS; EDC; NHS | 0.15; 0.1 | wt%; mol/L | 1 | min | 4 | ℃ | 80 | ℃ | 5 | min | Lysozyme | 1 | mg/mL | 5; 30; 24 | min; min; h | [9 empty] | 7.5 | mV | 31.3 | ° | 0.4 | m³/(m² day) | 92 | % | 0.05 | wt% | 30 | % | 0.75 | MPa | Cross-flow | Saeki et al_2013_Development of antibacterial polyamide reverse osmosis membrane modified with a.pdf | 2013 | 10.1016/j.memsci.2012.10.038 | NaCl | NaCl | 0.0533 | L/(m²·h·bar) | 渗透系数(Permeance) | 60 | Development of antibacterial polyamide reverse osmosis membrane modified with a covalently immobilized enzyme
RO | 15CC3@RO | Polyamide | Interfacial polymerization (IP) | MPD | 2 | w/v% | TMC | 0.1 | w/v% | n-Heptane;Dichloromethane | Polysulfone |  |  | TEA;CSA | 1.1;2.6 | w/v%;w/v% | 10 | min |  |  | 80 | °C | 5 | min | CC3 | 0.015 | w/v% | [10 empty] | C=O;N-H;-N=C |  |  |  |  | 122.1 | L/(m²·h) | 95.97 | % | 2000 | ppm |  |  | 15.5 | bar | Cross-flow | Yao et al_2025_High performance reverse osmosis membrane with a separation layer consisting of.pdf | 2025 | 10.1016/j.desal.2024.118190 | NaCl | NaCl | 7.8774 | L/(m²·h·bar) | 渗透系数(Permeance) | 600 | High performance reverse osmosis membrane with a separation layer consisting of highly selective polyamide networks and porous organic cages
RO | TFCM0.5 | Polyamide | Interfacial polymerization (IP) | MPD | 2 | w/w% | TMC | 0.1 | w/v% | n-hexane | PSF |  |  | TEA;CSA;Mim | 2;4.6;0.5 | w/w%;w/w%;w/w% | 30 | s |  |  | 60 | ℃ | 2 | min | [18 empty] | 2 | L/(m²·h·bar) | 90 | % | 2000 | mg/L |  |  | 15 | bar | Cross-flow | Fei et al_2022_Imidazole assisted molecular-scale regulation of polyamide for preparing.pdf | 2022 | 10.1016/j.jece.2022.108146 | NaCl | NaCl | 0.1333 | L/(m²·h·bar) | 渗透系数(Permeance) | 30 | Imidazole assisted molecular-scale regulation of polyamide for preparing reverse osmosis membrane with enhanced water permeance
RO | Filmtec-SW30HR-g-3SBMA | Polyamide; Polysulfobetaine | Interfacial polymerization; ARGET ATRP | 3-SBMA | 0.219 | M | 2-bromoisobutyryl bromide | 0.054 | M | Hexane; Methanol/water (1:1 v/v) | Polyester; Polysulfone |  |  | Triethylamine; CuCl2; TPMA; Ascorbic acid | 0.111; 4.41e-5; 4.41e-4; 0.68 | M | 180; 24 | min (initiator); h (polymerization) | 0 then 20-25 | ℃ | [9 empty] | less than 50 | nm | smoother | [5 empty] | sulfonate ions |  |  |  |  | 1.14 | L/(m²·h·bar) | 96.8 | % | 36000 | ppm |  |  | 4140 | kPa | Cross-flow | Ginic-Markovic et al_2015_Biofouling resistance of polysulfobetaine coated reverse osmosis membranes.pdf | 2015 | 10.1016/j.desal.2015.04.024 | NaCl | NaCl | 0.0003 | L/(m²·h·bar) | 渗透系数(Permeance) |  | Biofouling resistance of polysulfobetaine coated reverse osmosis membranes
RO | TFN0.1 | Polyamide | Interfacial polymerization (IP) | MPD | 2 | wt% | TMC | 0.1 | wt% | Cyclohexane | PSf |  |  | HNTs | 0.1 | wt/v% | 1 | min | Ambient |  | 90 | ℃ | 10 | min | [5 empty] | 259.25 | nm | 75.7 | nm |  |  |  |  | C-N; C=O; Si-O; Al-OH |  |  | 52.9 | ° | 48 | L m⁻² h⁻¹ | 80.5 | % | 2000 | ppm |  |  | 15 | bar | Dead-end | Ghanbari et al_2015_Synthesis and characterization of novel thin film nanocomposite reverse osmosis.pdf | 2015 | 10.1039/c4ra16177g | NaCl | NaCl | 3.2 | L/(m²·h·bar) | 渗透系数(Permeance) | 60 | Synthesis and characterization of novel thin film nanocomposite reverse osmosis membranes with improved organic fouling properties for water desalination