## delivery_main
__row_index | 膜类型 | 样品编号 | 膜材料 | 制备方法 | 水相单体 | 水相单体浓度 | 水相单体浓度_单位 | 油相单体 | 油相单体浓度 | 油相单体浓度_单位 | 有机溶剂 | 基底 | pH/碱度 | pH/碱度_单位 | 添加剂 | 添加剂浓度 | 添加剂浓度_单位 | 界面聚合时间 | 界面聚合时间_单位 | 反应温度 | 反应温度_单位 | 固化温度 | 固化温度_单位 | 固化时间 | 固化时间_单位 | 改性剂 | 改性剂浓度 | 改性剂浓度_单位 | 改性时间 | 改性时间_单位 | 膜厚度 | 膜厚度_单位 | 粗糙度 | 粗糙度_单位 | 交联度 | 交联度_单位 | 孔径 | 孔径_单位 | 表面官能团 | 表面Zeta电位 | 表面Zeta电位_单位 | 接触角 | 接触角_单位 | 水通量 | 水通量_单位 | 盐截留 | 盐截留_单位 | 测试NaCl浓度 | 测试NaCl浓度_单位 | 通量衰减率 | 通量衰减率_单位 | 测试压力 | 测试压力_单位 | 过滤模式 | 文件名称 | 发表年份 | DOI | 原始_溶质类型 | 标准_溶质类型 | 标准_性能数值 | 标准_性能单位 | 性能数据类型 | 标准_IP时间(s) | 论文题目 | 水相单体_status | 油相单体_status | 添加剂_status | 改性剂_status | 测试NaCl_status | 总review_count | 建议人工复核
0 | RO | PMA-GO/RO_Run3 | PMA-GO modified Polyamide | MA polymerization on GO functionalized RO membrane (Microwave-assisted) | [7 empty] | Polyamide/Polysulfone | [5 empty] | 9 | s |  |  | 70 | ℃ | 5 | min | [7 empty] | 44.77 | nm |  |  |  |  | C=O; -OH; C-H |  |  | 18 | ° | 2.75 | L/(m²·h·bar) | 96.5 | % |  |  |  |  | 25 | bar | Cross-flow | 10.1016_j.desal.2023.116372.pdf | 2023 | 10.1016/j.desal.2023.116372 | NaCl | NaCl | 0.11 | L/(m²·h·bar) | 渗透系数(Permeance) | 9 | Effect of polymaleic acid and microwave radiations on reverse osmosis membrane's performance and properties: A response surface methodology approach
1 | RO | mm-BTEC | Polyamide | Interfacial polymerization (IP) | [6 empty] | Cyclohexane | Polysulfone | 10 |  |  |  |  | 20 | s |  |  | 60 | ℃ | [7 empty] | 0.2 | µm | 147 | nm |  |  |  |  | '-NHCO-;-COOH |  |  | 76 | ° | 31.7 | L/(m² h) | 98.4 | % |  |  |  |  | 2 | MPa | Cross-flow | 10.1016_j.memsci.2008.02.022.pdf | 2008 | 10.1016/j.memsci.2008.02.022 | NaCl | NaCl | 1.585 | L/(m²·h·bar) | 渗透系数(Permeance) | 20 | Polyamide thin film composite membranes prepared from isomeric biphenyl tetraacyl chloride and m-phenylenediamine
2 | RO | LIP 2 cycles | Polyamide | Layered interfacial polymerization | [6 empty] | n-hexane | Hydrolyzed PAN with PEI/PAA interlayer | [5 empty] | 1 | min |  |  | 70 | ℃ | 2 | min | [5 empty] | ~21 | nm | ~6 | nm |  |  |  |  | C=O;N-H |  |  |  |  | 1.34 | L m⁻² h⁻¹ bar⁻¹ | 99 | % |  |  |  |  | 15.5 | bar | Cross-flow | 10.1016_j.memsci.2016.12.066.pdf | 2017 | 10.1016/j.memsci.2016.12.066 | NaCl | NaCl | 0.0865 | L/(m²·h·bar) | 渗透系数(Permeance) | 60 | Thin film composite reverse osmosis membranes prepared via layered interfacial polymerization
3 | RO | LIP 0 cycle | PEI/PAA | Polyelectrolyte multilayer deposition on hydrolyzed PAN | [7 empty] | Hydrolyzed PAN | [16 empty] | 15;10 | min;min |  |  | ~8.5 | nm | [9 empty] | 7.23 | L m⁻² h⁻¹ bar⁻¹ | 33.3 | % |  |  |  |  | 15.5 | bar | Cross-flow | 10.1016_j.memsci.2016.12.066.pdf | 2017 | 10.1016/j.memsci.2016.12.066 | NaCl | NaCl | 0.4665 | L/(m²·h·bar) | 渗透系数(Permeance) |  | Thin film composite reverse osmosis membranes prepared via layered interfacial polymerization
4 | RO | PSf/TA-RO-1.0DMC | Polyamide | Interfacial polymerization (IP) | [6 empty] | Heptane; DMC | PSf | [5 empty] | 30 | s |  |  | 80 | ℃ | 5 | min | [18 empty] | 50 | L/(m²·h) | 99 | % |  |  |  |  | 15.5 | bar | Cross-flow | 10.1016_j.memsci.2019.117474.pdf | 2020 | 10.1016/j.memsci.2019.117474 | NaCl | NaCl | 3.2258 | L/(m²·h·bar) | 渗透系数(Permeance) | 30 | Combining tannic acid-modified support and a green co-solvent for high performance reverse osmosis membranes
5 | RO | MDOPC/OG | Polyamide | Interfacial polymerization (IP) | [6 empty] | Isopar G | PSF | [5 empty] | 1 | min |  |  | 90 | ℃ | 6 | min | [5 empty] | 262 | nm | 2.26 | [10 empty] | 2.4 | L/(m²·h·bar) | 99 | % |  |  |  |  | 50 | bar | Cross-flow | 10.1021_acs.est.1c08857.pdf | 2022 | 10.1021/acs.est.1c08857 | NaCl | NaCl | 0.048 | L/(m²·h·bar) | 渗透系数(Permeance) | 60 | Proteoliposome-Incorporated Seawater Reverse Osmosis Polyamide Membrane: Is the Aquaporin Water Channel Effect in Improving Membrane Performance Overestimated?
6 | RO | TFC-toluene | Polyamide | Interfacial polymerization (IP) | [6 empty] | n-hexane | PSf | [5 empty] | 1 | min | ~25 | °C | 50 | °C | 10 | min | [5 empty] | 248 | nm | 61.5 | nm |  |  | 0.06 | Void fraction |  | -32.3 | mV | 72.4 | ° | 1.89 | L/(m²·h·bar) | 99.3 | % |  |  |  |  | 15.5 | bar | Cross-flow | 10.1021_acs.est.2c01140.pdf | 2022 | 10.1021/acs.est.2c01140 | NaCl | NaCl | 0.1219 | L/(m²·h·bar) | 渗透系数(Permeance) | 60 | Cosolvent-Assisted Interfacial Polymerization toward Regulating the Morphology and Performance of Polyamide Reverse Osmosis Membranes: Increased m-Phenylenediamine Solubility or Enhanced Interfacial Vaporization?
7 | NF; RO | PVA-PVS-Stirred-NaCl-10mM-5bar | Polyelectrolyte (PVA/PVS) | Layer-by-Layer Assembly | [7 empty] | PAN/PET | 1.7 |  |  |  |  | '20-30 | min/layer | 20 | °C | [9 empty] | 60 bilayers | [12 empty] | 0.55 | L/(m²·h) | 84 | [5 empty] | 5 | bar | Stirred | jin2003.pdf | 2003 | 10.1021/la020926f | NaCl | NaCl | 0.11 | L/(m²·h·bar) | 渗透系数(Permeance) |  | Use of Polyelectrolyte Layer-by-Layer Assemblies as Nanofiltration and Reverse Osmosis Membranes
8 | RO | Lysozyme-immobilized Polyamide RO membrane | Polyamide | Interfacial polymerization; Surface modification; Enzyme immobilization | [6 empty] | n-hexane | Polysulfone | 8 |  |  |  |  | 1 | min | 4 | ℃ | 80 | ℃ | 5 | min |  |  |  | 5; 30; 24 | min; min; h | [9 empty] | 7.5 | mV | 31.3 | ° | 0.4 | m³/(m² day) | 92 | % |  |  | 30 | % | 0.75 | MPa | Cross-flow | Saeki et al_2013_Development of antibacterial polyamide reverse osmosis membrane modified with a.pdf | 2013 | 10.1016/j.memsci.2012.10.038 | NaCl | NaCl | 0.0533 | L/(m²·h·bar) | 渗透系数(Permeance) | 60 | Development of antibacterial polyamide reverse osmosis membrane modified with a covalently immobilized enzyme
9 | RO | 15CC3@RO | Polyamide | Interfacial polymerization (IP) | [6 empty] | n-Heptane;Dichloromethane | Polysulfone | [5 empty] | 10 | min |  |  | 80 | °C | 5 | min | [13 empty] | C=O;N-H;-N=C |  |  |  |  | 122.1 | L/(m²·h) | 95.97 | % |  |  |  |  | 15.5 | bar | Cross-flow | Yao et al_2025_High performance reverse osmosis membrane with a separation layer consisting of.pdf | 2025 | 10.1016/j.desal.2024.118190 | NaCl | NaCl | 7.8774 | L/(m²·h·bar) | 渗透系数(Permeance) | 600 | High performance reverse osmosis membrane with a separation layer consisting of highly selective polyamide networks and porous organic cages
10 | RO | TFCM0.5 | Polyamide | Interfacial polymerization (IP) | [6 empty] | n-hexane | PSF | [5 empty] | 30 | s |  |  | 60 | ℃ | 2 | min | [18 empty] | 2 | L/(m²·h·bar) | 90 | % |  |  |  |  | 15 | bar | Cross-flow | Fei et al_2022_Imidazole assisted molecular-scale regulation of polyamide for preparing.pdf | 2022 | 10.1016/j.jece.2022.108146 | NaCl | NaCl | 0.1333 | L/(m²·h·bar) | 渗透系数(Permeance) | 30 | Imidazole assisted molecular-scale regulation of polyamide for preparing reverse osmosis membrane with enhanced water permeance
11 | RO | Filmtec-SW30HR-g-3SBMA | Polyamide; Polysulfobetaine | Interfacial polymerization; ARGET ATRP | [6 empty] | Hexane; Methanol/water (1:1 v/v) | Polyester; Polysulfone | [5 empty] | 180; 24 | min (initiator); h (polymerization) | 0 then 20-25 | ℃ | [9 empty] | less than 50 | nm | smoother | [5 empty] | sulfonate ions |  |  |  |  | 1.14 | L/(m²·h·bar) | 96.8 | % |  |  |  |  | 4140 | kPa | Cross-flow | Ginic-Markovic et al_2015_Biofouling resistance of polysulfobetaine coated reverse osmosis membranes.pdf | 2015 | 10.1016/j.desal.2015.04.024 | NaCl | NaCl | 0.0003 | L/(m²·h·bar) | 渗透系数(Permeance) |  | Biofouling resistance of polysulfobetaine coated reverse osmosis membranes
12 | RO | TFN0.1 | Polyamide | Interfacial polymerization (IP) | [6 empty] | Cyclohexane | PSf | [5 empty] | 1 | min | Ambient |  | 90 | ℃ | 10 | min | [5 empty] | 259.25 | nm | 75.7 | nm |  |  |  |  | C-N; C=O; Si-O; Al-OH |  |  | 52.9 | ° | 48 | L m⁻² h⁻¹ | 80.5 | % |  |  |  |  | 15 | bar | Dead-end | Ghanbari et al_2015_Synthesis and characterization of novel thin film nanocomposite reverse osmosis.pdf | 2015 | 10.1039/c4ra16177g | NaCl | NaCl | 3.2 | L/(m²·h·bar) | 渗透系数(Permeance) | 60 | Synthesis and characterization of novel thin film nanocomposite reverse osmosis membranes with improved organic fouling properties for water desalination
13 | RO | (0.1:0.013%) N-IPAAm/MBAAm/CA/CTA-RO membrane | Cellulose acetate; Cellulose triacetate; N-isopropylacrylamide; N,N-methylene bisacrylamide | Phase inversion; Grafting; Crosslinking | [6 empty] | acetone; acetic acid; dioxane; methanol; ethanol | glass substrate | 7 | [6 empty] | room temperature |  | 60; 80 | ℃ | 10; 10 | min |  |  |  | 10 | min | 250 | µm | 13 | nm |  |  |  |  | '-OH; -CH; C=O(acetyl); -NH; C=O(amide); C-N(amide) |  |  | 43.8 | ° | 4.11 | L/(m²h) | 90 | % |  |  |  |  | 10 | bar | Cross-flow | 10.1002_pen.25517.pdf | 2020 | 10.1002/pen.25517 | NaCl | NaCl | 0.411 | L/(m²·h·bar) | 渗透系数(Permeance) |  | Effect of cellulose acetate/cellulose triacetate ratio on reverse osmosis blend membrane performance

## concentration_review
__row_index | row_id | slot_name | slot_label_cn | slot_item_index | target_solute_col | target_value_col | target_unit_col | raw_solute | raw_value | raw_unit | parsed_solute | parsed_value | parsed_unit | phase_identified | phase_evidence | physical_form_inferred | physical_form_evidence | percent_type_inferred | suggested_wtpercent_value | suggested_status | suggested_reason | suggested_final_solute | suggested_final_value | suggested_final_unit | final_solute | final_value | final_unit | final_status | final_reason | review_flag | confidence | need_traceback | traceback_target
0 | PMA-GO/RO_Run3 | additive | 添加剂 | 1 | 添加剂 | 添加剂浓度 | 添加剂浓度_单位 | [6 empty] | unknown | unknown | unknown | unknown | NOT_PERCENT_UNIT |  | FAILED_PARSE | Additive slot has no raw data (solute, value, unit all null). | [6 empty] | FAILED_PARSE | Additive slot has no raw data (solute, value, unit all null). | 2 | HIGH | FALSE
0 | PMA-GO/RO_Run3 | aqueous_monomer | 水相单体 | 1 | 水相单体 | 水相单体浓度 | 水相单体浓度_单位 | Maleic acid | 17.0 | mg/L | Maleic acid | 17 | mg/L | aqueous | column_hint | solid | chemical_knowledge | NOT_PERCENT_UNIT |  | CANNOT_CONVERT | Unit is mg/L, which is a mass concentration, not a percent; conversion to wt% requires solvent density and solute molecular weight, which are not provided. | Maleic acid | 17 | mg/L | Maleic acid | 17 | mg/L | CANNOT_CONVERT | Unit is mg/L, which is a mass concentration, not a percent; conversion to wt% requires solvent density and solute molecular weight, which are not provided. | 2 | HIGH | FALSE
0 | PMA-GO/RO_Run3 | modifier | 改性剂 | 1 | 改性剂 | 改性剂浓度 | 改性剂浓度_单位 | Graphene oxide; Polymaleic acid | [5 empty] | unknown | unknown | solid | chemical_knowledge | NOT_PERCENT_UNIT |  | FAILED_PARSE | No concentration value or unit provided for multiple solutes, requiring traceback. | [6 empty] | FAILED_PARSE | No concentration value or unit provided for multiple solutes, requiring traceback. | 2 | LOW | TRUE | SOLUTE_IDENTITY; PHASE_TYPE; PERCENT_TYPE; MAPPING_RELATION; ORIGINAL_UNIT
0 | PMA-GO/RO_Run3 | organic_monomer | 油相单体 | 1 | 油相单体 | 油相单体浓度 | 油相单体浓度_单位 | [6 empty] | unknown | unknown | unknown | unknown | NOT_PERCENT_UNIT |  | FAILED_PARSE | No organic monomer data provided in row context. | [6 empty] | FAILED_PARSE | No organic monomer data provided in row context. | 2 | HIGH | FALSE
0 | PMA-GO/RO_Run3 | test_nacl | 测试NaCl | 1 |  | 测试NaCl浓度 | 测试NaCl浓度_单位 | NaCl | 1.0 | g/L | NaCl | 1 | g/L | test_aqueous | column_hint | solid | chemical_knowledge | NOT_PERCENT_UNIT | 0.1 | SAFE_CONVERTED | NaCl concentration in g/L can be safely converted to wt% using assumed density of 1 g/mL for dilute aqueous solution. | NaCl | 0.1 | wt% | NaCl | 0.1 | wt% | SAFE_CONVERTED | NaCl concentration in g/L can be safely converted to wt% using assumed density of 1 g/mL for dilute aqueous solution. | 0 | HIGH | FALSE
1 | mm-BTEC | additive | 添加剂 | 1 | 添加剂 | 添加剂浓度 | 添加剂浓度_单位 | TEA | 1 | w/v | TEA | 1 | w/v | aqueous | row_context | liquid | chemical_knowledge | WV_PERCENT |  | CANNOT_CONVERT | Unit 'w/v' indicates weight/volume percent, but conversion to wt% requires solute density and molecular weight not provided in context. | TEA | 1 | w/v | TEA | 1 | w/v | CANNOT_CONVERT | Unit 'w/v' indicates weight/volume percent, but conversion to wt% requires solute density and molecular weight not provided in context. | 2 | MEDIUM | TRUE | DENSITY; MOLECULAR_WEIGHT
1 | mm-BTEC | additive | 添加剂 | 2 | 添加剂 | 添加剂浓度 | 添加剂浓度_单位 | DSS | 0.05 | w/v | DSS | 0.05 | w/v | aqueous | row_context | unknown | unknown | WV_PERCENT |  | CANNOT_CONVERT | Unit 'w/v' indicates weight/volume percent, but solvent and solute density are unknown for conversion to wt%. | DSS | 0.05 | w/v | DSS | 0.05 | w/v | CANNOT_CONVERT | Unit 'w/v' indicates weight/volume percent, but solvent and solute density are unknown for conversion to wt%. | 2 | MEDIUM | TRUE | SOLVENT_TYPE; DENSITY; MOLECULAR_WEIGHT
1 | mm-BTEC | aqueous_monomer | 水相单体 | 1 | 水相单体 | 水相单体浓度 | 水相单体浓度_单位 | MPDA | 2.0 | w/v | MPDA | 2 | w/v | aqueous | column_hint | solid | chemical_knowledge | WV_PERCENT |  | CANNOT_CONVERT | Unit 'w/v' indicates weight per volume, but solvent and density are unknown, preventing conversion to wt%. | MPDA | 2 | w/v | MPDA | 2 | w/v | CANNOT_CONVERT | Unit 'w/v' indicates weight per volume, but solvent and density are unknown, preventing conversion to wt%. | 2 | MEDIUM | TRUE | PERCENT_TYPE; SOLVENT_TYPE; DENSITY
1 | mm-BTEC | modifier | 改性剂 | 1 | 改性剂 | 改性剂浓度 | 改性剂浓度_单位 | [6 empty] | unknown | unknown | unknown | unknown | NOT_PERCENT_UNIT |  | FAILED_PARSE | Modifier slot is empty with no raw data provided. | [6 empty] | FAILED_PARSE | Modifier slot is empty with no raw data provided. | 2 | HIGH | FALSE
1 | mm-BTEC | organic_monomer | 油相单体 | 1 | 油相单体 | 油相单体浓度 | 油相单体浓度_单位 | mm-BTEC | 0.1 | w/v | mm-BTEC | 0.1 | w/v | organic | column_hint | unknown | unknown | PERCENT_UNKNOWN |  | CANNOT_CONVERT | Unit 'w/v' is ambiguous and requires traceback to determine percent type and conversion parameters. | mm-BTEC | 0.1 | w/v | mm-BTEC | 0.1 | w/v | CANNOT_CONVERT | Unit 'w/v' is ambiguous and requires traceback to determine percent type and conversion parameters. | 2 | LOW | TRUE | PERCENT_TYPE; MOLECULAR_WEIGHT; DENSITY
1 | mm-BTEC | test_nacl | 测试NaCl | 1 |  | 测试NaCl浓度 | 测试NaCl浓度_单位 | NaCl | 2000.0 | ppm | NaCl | 2000 | ppm | test_aqueous | column_hint | solid | chemical_knowledge | NOT_PERCENT_UNIT | 0.2 | SAFE_CONVERTED | NaCl concentration in ppm can be safely converted to wt% for aqueous solutions. | NaCl | 0.2 | wt% | NaCl | 0.2 | wt% | SAFE_CONVERTED | NaCl concentration in ppm can be safely converted to wt% for aqueous solutions. | 0 | HIGH | FALSE
2 | LIP 2 cycles | additive | 添加剂 | 1 | 添加剂 | 添加剂浓度 | 添加剂浓度_单位 | [6 empty] | unknown | unknown | unknown | unknown | NOT_PERCENT_UNIT |  | FAILED_PARSE | Additive slot is empty with no raw data provided. | [6 empty] | FAILED_PARSE | Additive slot is empty with no raw data provided. | 2 | HIGH | FALSE
2 | LIP 2 cycles | aqueous_monomer | 水相单体 | 1 | 水相单体 | 水相单体浓度 | 水相单体浓度_单位 | MPD | 0.5 | % by mass | MPD | 0.5 | % by mass | aqueous | column_hint | solid | chemical_knowledge | WT_PERCENT | 0.5 | DIRECT_WT | Unit '% by mass' explicitly indicates mass percent, and MPD is a solid monomer in aqueous phase. | MPD | 0.5 | wt% | MPD | 0.5 | wt% | DIRECT_WT | Unit '% by mass' explicitly indicates mass percent, and MPD is a solid monomer in aqueous phase. | 0 | HIGH | FALSE
2 | LIP 2 cycles | modifier | 改性剂 | 1 | 改性剂 | 改性剂浓度 | 改性剂浓度_单位 | [6 empty] | unknown | unknown | unknown | unknown | NOT_PERCENT_UNIT |  | FAILED_PARSE | No modifier data provided in row context. | [6 empty] | FAILED_PARSE | No modifier data provided in row context. | 2 | HIGH | FALSE
2 | LIP 2 cycles | organic_monomer | 油相单体 | 1 | 油相单体 | 油相单体浓度 | 油相单体浓度_单位 | TMC | 0.05 | % by mass | TMC | 0.05 | % by mass | organic | column_hint | solid | chemical_knowledge | WT_PERCENT | 0.05 | DIRECT_WT | Unit explicitly states '% by mass', indicating mass fraction in organic phase. | TMC | 0.05 | wt% | TMC | 0.05 | wt% | DIRECT_WT | Unit explicitly states '% by mass', indicating mass fraction in organic phase. | 0 | HIGH | FALSE
2 | LIP 2 cycles | test_nacl | 测试NaCl | 1 |  | 测试NaCl浓度 | 测试NaCl浓度_单位 | NaCl | 2000.0 | ppm | NaCl | 2000 | ppm | test_aqueous | column_hint | solid | chemical_knowledge | NOT_PERCENT_UNIT | 0.2 | SAFE_CONVERTED | NaCl concentration in ppm can be safely converted to wt% for aqueous solutions. | NaCl | 0.2 | wt% | NaCl | 0.2 | wt% | SAFE_CONVERTED | NaCl concentration in ppm can be safely converted to wt% for aqueous solutions. | 0 | HIGH | FALSE
3 | LIP 0 cycle | additive | 添加剂 | 1 | 添加剂 | 添加剂浓度 | 添加剂浓度_单位 | NaCl | 0.5 | M | NaCl | 0.5 | M | aqueous | chemical_knowledge | solid | chemical_knowledge | NOT_PERCENT_UNIT |  | CANNOT_CONVERT | NaCl is a solid solute in aqueous phase with molar concentration, but conversion to wt% requires solvent type, molecular weight, and density which are not provided. | NaCl | 0.5 | M | NaCl | 0.5 | M | CANNOT_CONVERT | NaCl is a solid solute in aqueous phase with molar concentration, but conversion to wt% requires solvent type, molecular weight, and density which are not provided. | 2 | HIGH | TRUE | SOLVENT_TYPE; MOLECULAR_WEIGHT; DENSITY
3 | LIP 0 cycle | aqueous_monomer | 水相单体 | 1 | 水相单体 | 水相单体浓度 | 水相单体浓度_单位 | [6 empty] | unknown | unknown | unknown | unknown | NOT_PERCENT_UNIT |  | FAILED_PARSE | No solute, value, or unit provided in the slot; all fields are empty. | [6 empty] | FAILED_PARSE | No solute, value, or unit provided in the slot; all fields are empty. | 2 | LOW | TRUE | SOLUTE_IDENTITY; PHASE_TYPE; PERCENT_TYPE; SOLVENT_TYPE
3 | LIP 0 cycle | modifier | 改性剂 | 1 | 改性剂 | 改性剂浓度 | 改性剂浓度_单位 | PEI | 0.1 | wt% | PEI | 0.1 | wt% | unknown | unknown | solid | chemical_knowledge | WT_PERCENT | 0.1 | DIRECT_WT | Unit is explicitly wt%, providing clear weight percent concentration. | PEI | 0.1 | wt% | PEI | 0.1 | wt% | DIRECT_WT | Unit is explicitly wt%, providing clear weight percent concentration. | 0 | HIGH | FALSE
3 | LIP 0 cycle | modifier | 改性剂 | 2 | 改性剂 | 改性剂浓度 | 改性剂浓度_单位 | PAA | 0.1 | wt% | PAA | 0.1 | wt% | unknown | unknown | unknown | unknown | WT_PERCENT | 0.1 | DIRECT_WT | Unit is explicitly wt%, providing clear weight percent concentration. | PAA | 0.1 | wt% | PAA | 0.1 | wt% | DIRECT_WT | Unit is explicitly wt%, providing clear weight percent concentration. | 0 | HIGH | FALSE
3 | LIP 0 cycle | organic_monomer | 油相单体 | 1 | 油相单体 | 油相单体浓度 | 油相单体浓度_单位 | [6 empty] | unknown | unknown | unknown | unknown | NOT_PERCENT_UNIT |  | FAILED_PARSE | No organic monomer data provided in row context. | [6 empty] | FAILED_PARSE | No organic monomer data provided in row context. | 2 | HIGH | FALSE
3 | LIP 0 cycle | test_nacl | 测试NaCl | 1 |  | 测试NaCl浓度 | 测试NaCl浓度_单位 | NaCl | 2000.0 | ppm | NaCl | 2000 | ppm | test_aqueous | column_hint | solid | chemical_knowledge | NOT_PERCENT_UNIT | 0.2 | SAFE_CONVERTED | NaCl test concentration in ppm can be safely converted to wt% for aqueous solutions. | NaCl | 0.2 | wt% | NaCl | 0.2 | wt% | SAFE_CONVERTED | NaCl test concentration in ppm can be safely converted to wt% for aqueous solutions. | 0 | HIGH | FALSE
4 | PSf/TA-RO-1.0DMC | additive | 添加剂 | 1 | 添加剂 | 添加剂浓度 | 添加剂浓度_单位 | TEA | 1.1 | w/v% | TEA | 1.1 | w/v% | aqueous | row_context | liquid | chemical_knowledge | WV_PERCENT |  | CANNOT_CONVERT | Unit w/v% indicates weight/volume percent, requiring density and molecular weight for conversion to wt%, which are not provided in context. | TEA | 1.1 | w/v% | TEA | 1.1 | w/v% | CANNOT_CONVERT | Unit w/v% indicates weight/volume percent, requiring density and molecular weight for conversion to wt%, which are not provided in context. | 2 | MEDIUM | TRUE | DENSITY; MOLECULAR_WEIGHT
4 | PSf/TA-RO-1.0DMC | additive | 添加剂 | 2 | 添加剂 | 添加剂浓度 | 添加剂浓度_单位 | CSA | 2.6 | w/v% | CSA | 2.6 | w/v% | aqueous | row_context | solid | chemical_knowledge | WV_PERCENT |  | CANNOT_CONVERT | Unit w/v% indicates weight/volume percent, requiring density and molecular weight for conversion to wt%, which are not provided in context. | CSA | 2.6 | w/v% | CSA | 2.6 | w/v% | CANNOT_CONVERT | Unit w/v% indicates weight/volume percent, requiring density and molecular weight for conversion to wt%, which are not provided in context. | 2 | MEDIUM | TRUE | DENSITY; MOLECULAR_WEIGHT
4 | PSf/TA-RO-1.0DMC | additive | 添加剂 | 3 | 添加剂 | 添加剂浓度 | 添加剂浓度_单位 | TA | 0.25 | w/w% | TA | 0.25 | w/w% | aqueous | row_context | solid | chemical_knowledge | WT_PERCENT | 0.25 | DIRECT_WT | Unit w/w% is explicitly weight percent, mapping is one-to-one, and TA is likely solid in aqueous phase based on context. | TA | 0.25 | wt% | TA | 0.25 | wt% | DIRECT_WT | Unit w/w% is explicitly weight percent, mapping is one-to-one, and TA is likely solid in aqueous phase based on context. | 0 | HIGH | FALSE
4 | PSf/TA-RO-1.0DMC | additive | 添加剂 | 4 | 添加剂 | 添加剂浓度 | 添加剂浓度_单位 | DMC | 1.0 | w/v% | DMC | 1 | w/v% | organic | row_context | liquid | chemical_knowledge | WV_PERCENT |  | CANNOT_CONVERT | Unit w/v% indicates weight/volume percent, requiring density and molecular weight for conversion to wt%. | DMC | 1 | w/v% | DMC | 1 | w/v% | CANNOT_CONVERT | Unit w/v% indicates weight/volume percent, requiring density and molecular weight for conversion to wt%. | 2 | HIGH | TRUE | DENSITY; MOLECULAR_WEIGHT
4 | PSf/TA-RO-1.0DMC | aqueous_monomer | 水相单体 | 1 | 水相单体 | 水相单体浓度 | 水相单体浓度_单位 | MPD | 4.6 | w/v% | MPD | 4.6 | w/v% | aqueous | column_hint | solid | chemical_knowledge | WV_PERCENT |  | CANNOT_CONVERT | Unit w/v% indicates weight/volume percent, requiring density for conversion to wt% which is not provided in context. | MPD | 4.6 | w/v% | MPD | 4.6 | w/v% | CANNOT_CONVERT | Unit w/v% indicates weight/volume percent, requiring density for conversion to wt% which is not provided in context. | 2 | HIGH | FALSE
4 | PSf/TA-RO-1.0DMC | modifier | 改性剂 | 1 | 改性剂 | 改性剂浓度 | 改性剂浓度_单位 | [6 empty] | unknown | unknown | unknown | unknown | NOT_PERCENT_UNIT |  | FAILED_PARSE | Modifier slot is empty with no raw data provided. | [6 empty] | FAILED_PARSE | Modifier slot is empty with no raw data provided. | 2 | HIGH | FALSE
4 | PSf/TA-RO-1.0DMC | organic_monomer | 油相单体 | 1 | 油相单体 | 油相单体浓度 | 油相单体浓度_单位 | TMC | 0.12 | w/v% | TMC | 0.12 | w/v% | organic | column_hint | solid | chemical_knowledge | WV_PERCENT |  | NEED_TRACEBACK | Unit w/v% indicates weight/volume percent, requiring density and molecular weight for conversion to wt%. | TMC | 0.12 | w/v% | TMC | 0.12 | w/v% | NEED_TRACEBACK | Unit w/v% indicates weight/volume percent, requiring density and molecular weight for conversion to wt%. | 2 | MEDIUM | TRUE | DENSITY; MOLECULAR_WEIGHT
4 | PSf/TA-RO-1.0DMC | test_nacl | 测试NaCl | 1 |  | 测试NaCl浓度 | 测试NaCl浓度_单位 | NaCl | 2000.0 | ppm | NaCl | 2000 | ppm | test_aqueous | column_hint | solid | chemical_knowledge | NOT_PERCENT_UNIT | 0.2 | SAFE_CONVERTED | NaCl concentration in ppm is clearly defined and can be safely converted to wt% for aqueous solutions. | NaCl | 0.2 | wt% | NaCl | 0.2 | wt% | SAFE_CONVERTED | NaCl concentration in ppm is clearly defined and can be safely converted to wt% for aqueous solutions. | 0 | HIGH | FALSE
5 | MDOPC/OG | additive | 添加剂 | 1 | 添加剂 | 添加剂浓度 | 添加剂浓度_单位 | DOPC liposomes (OG-assisted) | 0.75 | mg/mL | DOPC liposomes (OG-assisted) | 0.75 | mg/mL | unknown | unknown | unknown | unknown | NOT_PERCENT_UNIT |  | CANNOT_CONVERT | Additive identity and phase unclear; conversion to wt% requires molecular weight and density not provided. | DOPC liposomes (OG-assisted) | 0.75 | mg/mL | DOPC liposomes (OG-assisted) | 0.75 | mg/mL | CANNOT_CONVERT | Additive identity and phase unclear; conversion to wt% requires molecular weight and density not provided. | 2 | LOW | TRUE | SOLUTE_IDENTITY; PHASE_TYPE; SOLVENT_TYPE; MOLECULAR_WEIGHT; DENSITY
5 | MDOPC/OG | aqueous_monomer | 水相单体 | 1 | 水相单体 | 水相单体浓度 | 水相单体浓度_单位 | MPD | 3.5 | wt% | MPD | 3.5 | wt% | aqueous | column_hint | solid | chemical_knowledge | WT_PERCENT | 3.5 | DIRECT_WT | Raw unit is wt%, directly indicating weight percent; solute MPD is from aqueous monomer column, phase is aqueous. | MPD | 3.5 | wt% | MPD | 3.5 | wt% | DIRECT_WT | Raw unit is wt%, directly indicating weight percent; solute MPD is from aqueous monomer column, phase is aqueous. | 0 | HIGH | FALSE
5 | MDOPC/OG | modifier | 改性剂 | 1 | 改性剂 | 改性剂浓度 | 改性剂浓度_单位 | [6 empty] | unknown | unknown | unknown | unknown | NOT_PERCENT_UNIT |  | FAILED_PARSE | Modifier slot is empty with no raw data provided. | [6 empty] | FAILED_PARSE | Modifier slot is empty with no raw data provided. | 2 | HIGH | FALSE
5 | MDOPC/OG | organic_monomer | 油相单体 | 1 | 油相单体 | 油相单体浓度 | 油相单体浓度_单位 | TMC | 0.2 | wt% | TMC | 0.2 | wt% | organic | column_hint | solid | chemical_knowledge | WT_PERCENT | 0.2 | DIRECT_WT | Raw unit is wt%, providing direct mass fraction. | TMC | 0.2 | wt% | TMC | 0.2 | wt% | DIRECT_WT | Raw unit is wt%, providing direct mass fraction. | 0 | HIGH | FALSE
5 | MDOPC/OG | test_nacl | 测试NaCl | 1 |  | 测试NaCl浓度 | 测试NaCl浓度_单位 | NaCl | 35000.0 | ppm | NaCl | 35000 | ppm | test_aqueous | column_hint | solid | chemical_knowledge | NOT_PERCENT_UNIT | 3.5 | SAFE_CONVERTED | NaCl concentration in ppm can be safely converted to wt% for aqueous solutions. | NaCl | 3.5 | wt% | NaCl | 3.5 | wt% | SAFE_CONVERTED | NaCl concentration in ppm can be safely converted to wt% for aqueous solutions. | 0 | HIGH | FALSE
6 | TFC-toluene | additive | 添加剂 | 1 | 添加剂 | 添加剂浓度 | 添加剂浓度_单位 | toluene | 0.4 | v/v% | toluene | 0.4 | v/v% | organic | row_context | liquid | chemical_knowledge | VOL_PERCENT |  | CANNOT_CONVERT | Additive toluene is in organic phase with v/v% unit, conversion to wt% requires density not provided. | toluene | 0.4 | v/v% | toluene | 0.4 | v/v% | CANNOT_CONVERT | Additive toluene is in organic phase with v/v% unit, conversion to wt% requires density not provided. | 2 | HIGH | FALSE
6 | TFC-toluene | aqueous_monomer | 水相单体 | 1 | 水相单体 | 水相单体浓度 | 水相单体浓度_单位 | MPD | 2.0 | w/w% | MPD | 2 | w/w% | aqueous | column_hint | solid | chemical_knowledge | WT_PERCENT | 2 | DIRECT_WT | Raw unit w/w% clearly indicates weight percent, and solute MPD is explicitly given in the aqueous monomer column. | MPD | 2 | wt% | MPD | 2 | wt% | DIRECT_WT | Raw unit w/w% clearly indicates weight percent, and solute MPD is explicitly given in the aqueous monomer column. | 0 | HIGH | FALSE
6 | TFC-toluene | modifier | 改性剂 | 1 | 改性剂 | 改性剂浓度 | 改性剂浓度_单位 | [6 empty] | unknown | unknown | unknown | unknown | NOT_PERCENT_UNIT |  | FAILED_PARSE | No data provided for modifier slot. | [6 empty] | FAILED_PARSE | No data provided for modifier slot. | 2 | HIGH | FALSE
6 | TFC-toluene | organic_monomer | 油相单体 | 1 | 油相单体 | 油相单体浓度 | 油相单体浓度_单位 | TMC | 0.1 | w/w% | TMC | 0.1 | w/w% | organic | column_hint | solid | chemical_knowledge | WT_PERCENT | 0.1 | DIRECT_WT | Raw unit 'w/w%' clearly indicates weight percent, solute TMC from organic monomer column, phase organic from column hint, solvent n-hexane from row context. | TMC | 0.1 | wt% | TMC | 0.1 | wt% | DIRECT_WT | Raw unit 'w/w%' clearly indicates weight percent, solute TMC from organic monomer column, phase organic from column hint, solvent n-hexane from row context. | 0 | HIGH | FALSE
6 | TFC-toluene | test_nacl | 测试NaCl | 1 |  | 测试NaCl浓度 | 测试NaCl浓度_单位 | NaCl | 2000.0 | ppm | NaCl | 2000 | ppm | test_aqueous | column_hint | solid | chemical_knowledge | NOT_PERCENT_UNIT | 0.2 | SAFE_CONVERTED | NaCl concentration in ppm can be safely converted to wt% for aqueous solutions. | NaCl | 0.2 | wt% | NaCl | 0.2 | wt% | SAFE_CONVERTED | NaCl concentration in ppm can be safely converted to wt% for aqueous solutions. | 0 | HIGH | FALSE
7 | PVA-PVS-Stirred-NaCl-10mM-5bar | additive | 添加剂 | 1 | 添加剂 | 添加剂浓度 | 添加剂浓度_单位 | NaCl | 1 | M | NaCl | 1 | M | aqueous | row_context | solid | chemical_knowledge | NOT_PERCENT_UNIT |  | CANNOT_CONVERT | NaCl additive concentration is 1 M, which is molarity and cannot be converted to wt% without molecular weight and density information. | NaCl | 1 | M | NaCl | 1 | M | CANNOT_CONVERT | NaCl additive concentration is 1 M, which is molarity and cannot be converted to wt% without molecular weight and density information. | 2 | HIGH | FALSE
7 | PVA-PVS-Stirred-NaCl-10mM-5bar | aqueous_monomer | 水相单体 | 1 | 水相单体 | 水相单体浓度 | 水相单体浓度_单位 | PVA | 0.01 | monomoles/L | PVA | 0.01 | monomoles/L | aqueous | column_hint | solid | chemical_knowledge | NOT_PERCENT_UNIT |  | CANNOT_CONVERT | Unit 'monomoles/L' is not a mass fraction unit and conversion requires molecular weight and density not provided in context. | PVA | 0.01 | monomoles/L | PVA | 0.01 | monomoles/L | CANNOT_CONVERT | Unit 'monomoles/L' is not a mass fraction unit and conversion requires molecular weight and density not provided in context. | 2 | HIGH | FALSE
7 | PVA-PVS-Stirred-NaCl-10mM-5bar | modifier | 改性剂 | 1 | 改性剂 | 改性剂浓度 | 改性剂浓度_单位 | [6 empty] | unknown | unknown | unknown | unknown | NOT_PERCENT_UNIT |  | FAILED_PARSE | Modifier slot is empty with no raw data provided. | [6 empty] | FAILED_PARSE | Modifier slot is empty with no raw data provided. | 2 | HIGH | FALSE
7 | PVA-PVS-Stirred-NaCl-10mM-5bar | organic_monomer | 油相单体 | 1 | 油相单体 | 油相单体浓度 | 油相单体浓度_单位 | PVS | 0.01 | monomoles/L | PVS | 0.01 | monomoles/L | organic | column_hint | unknown | unknown | NOT_PERCENT_UNIT |  | CANNOT_CONVERT | Unit is monomoles/L, not a percent unit; conversion to wt% requires molecular weight not provided. | PVS | 0.01 | monomoles/L | PVS | 0.01 | monomoles/L | CANNOT_CONVERT | Unit is monomoles/L, not a percent unit; conversion to wt% requires molecular weight not provided. | 2 | HIGH | FALSE
7 | PVA-PVS-Stirred-NaCl-10mM-5bar | test_nacl | 测试NaCl | 1 |  | 测试NaCl浓度 | 测试NaCl浓度_单位 | NaCl | 10.0 | mM | NaCl | 10 | mM | test_aqueous | column_hint | solid | chemical_knowledge | NOT_PERCENT_UNIT |  | CANNOT_CONVERT | NaCl concentration in mM is clear, but conversion to wt% requires molecular weight and density not provided in context. | NaCl | 10 | mM | NaCl | 10 | mM | CANNOT_CONVERT | NaCl concentration in mM is clear, but conversion to wt% requires molecular weight and density not provided in context. | 2 | HIGH | FALSE
8 | Lysozyme-immobilized Polyamide RO membrane | additive | 添加剂 | 1 | 添加剂 | 添加剂浓度 | 添加剂浓度_单位 | SDS; EDC; NHS | 0.15; 0.1 | wt%; mol/L |  |  | wt%; mol/L | unknown | unknown | solid | chemical_knowledge | NOT_PERCENT_UNIT |  | CANNOT_CONVERT | Multiple solutes, values, and units with unclear one-to-one mapping and insufficient phase context. |  | 0.15; 0.1 | wt%; mol/L |  | 0.15; 0.1 | wt%; mol/L | CANNOT_CONVERT | Multiple solutes, values, and units with unclear one-to-one mapping and insufficient phase context. | 2 | LOW | TRUE | MAPPING_RELATION; PHASE_TYPE; SOLUTE_IDENTITY
8 | Lysozyme-immobilized Polyamide RO membrane | aqueous_monomer | 水相单体 | 1 | 水相单体 | 水相单体浓度 | 水相单体浓度_单位 | MPD | 2.0 | wt% | MPD | 2 | wt% | aqueous | column_hint | solid | chemical_knowledge | WT_PERCENT | 2 | DIRECT_WT | Raw unit is wt%, solute is MPD from aqueous_monomer column, phase is aqueous from column hint, value is numeric. | MPD | 2 | wt% | MPD | 2 | wt% | DIRECT_WT | Raw unit is wt%, solute is MPD from aqueous_monomer column, phase is aqueous from column hint, value is numeric. | 0 | HIGH | FALSE
8 | Lysozyme-immobilized Polyamide RO membrane | modifier | 改性剂 | 1 | 改性剂 | 改性剂浓度 | 改性剂浓度_单位 | Lysozyme | 1 | mg/mL | Lysozyme | 1 | mg/mL | unknown | unknown | solid | chemical_knowledge | NOT_PERCENT_UNIT |  | CANNOT_CONVERT | Unit mg/mL requires solvent density and solute molecular weight for conversion to wt%, which are not provided in context. | Lysozyme | 1 | mg/mL | Lysozyme | 1 | mg/mL | CANNOT_CONVERT | Unit mg/mL requires solvent density and solute molecular weight for conversion to wt%, which are not provided in context. | 2 | LOW | TRUE | SOLVENT_TYPE; DENSITY; MOLECULAR_WEIGHT
8 | Lysozyme-immobilized Polyamide RO membrane | organic_monomer | 油相单体 | 1 | 油相单体 | 油相单体浓度 | 油相单体浓度_单位 | TMC | 1.0 | wt% | TMC | 1 | wt% | organic | column_hint | solid | chemical_knowledge | WT_PERCENT | 1 | DIRECT_WT | Organic monomer TMC concentration is given as wt% in organic phase with clear unit and value. | TMC | 1 | wt% | TMC | 1 | wt% | DIRECT_WT | Organic monomer TMC concentration is given as wt% in organic phase with clear unit and value. | 0 | HIGH | FALSE
8 | Lysozyme-immobilized Polyamide RO membrane | test_nacl | 测试NaCl | 1 |  | 测试NaCl浓度 | 测试NaCl浓度_单位 | NaCl | 0.05 | wt% | NaCl | 0.05 | wt% | test_aqueous | column_hint | solid | chemical_knowledge | WT_PERCENT | 0.05 | DIRECT_WT | Raw unit is wt%, solute is NaCl, phase hint is test_aqueous, and value is numeric. | NaCl | 0.05 | wt% | NaCl | 0.05 | wt% | DIRECT_WT | Raw unit is wt%, solute is NaCl, phase hint is test_aqueous, and value is numeric. | 0 | HIGH | FALSE
9 | 15CC3@RO | additive | 添加剂 | 1 | 添加剂 | 添加剂浓度 | 添加剂浓度_单位 | TEA | 1.1 | w/v% | TEA | 1.1 | w/v% | aqueous | row_context | liquid | chemical_knowledge | WV_PERCENT |  | CANNOT_CONVERT | Unit w/v% indicates weight/volume percent, requiring density and molecular weight for conversion to wt%. | TEA | 1.1 | w/v% | TEA | 1.1 | w/v% | CANNOT_CONVERT | Unit w/v% indicates weight/volume percent, requiring density and molecular weight for conversion to wt%. | 2 | HIGH | TRUE | DENSITY; MOLECULAR_WEIGHT
9 | 15CC3@RO | additive | 添加剂 | 2 | 添加剂 | 添加剂浓度 | 添加剂浓度_单位 | CSA | 2.6 | w/v% | CSA | 2.6 | w/v% | aqueous | row_context | solid | chemical_knowledge | WV_PERCENT |  | CANNOT_CONVERT | Unit w/v% indicates weight/volume percent, requiring density and molecular weight for conversion to wt%. | CSA | 2.6 | w/v% | CSA | 2.6 | w/v% | CANNOT_CONVERT | Unit w/v% indicates weight/volume percent, requiring density and molecular weight for conversion to wt%. | 2 | HIGH | TRUE | DENSITY; MOLECULAR_WEIGHT
9 | 15CC3@RO | aqueous_monomer | 水相单体 | 1 | 水相单体 | 水相单体浓度 | 水相单体浓度_单位 | MPD | 2.0 | w/v% | MPD | 2 | w/v% | aqueous | column_hint | solid | chemical_knowledge | WV_PERCENT |  | CANNOT_CONVERT | Unit w/v% indicates weight/volume percent, requiring density for conversion to wt% which is not provided in context. | MPD | 2 | w/v% | MPD | 2 | w/v% | CANNOT_CONVERT | Unit w/v% indicates weight/volume percent, requiring density for conversion to wt% which is not provided in context. | 2 | HIGH | FALSE
9 | 15CC3@RO | modifier | 改性剂 | 1 | 改性剂 | 改性剂浓度 | 改性剂浓度_单位 | CC3 | 0.015 | w/v% | CC3 | 0.015 | w/v% | unknown | unknown | unknown | unknown | WV_PERCENT |  | CANNOT_CONVERT | Unit 'w/v%' indicates weight/volume percent, but solvent and solute properties are unknown for conversion to wt%. | CC3 | 0.015 | w/v% | CC3 | 0.015 | w/v% | CANNOT_CONVERT | Unit 'w/v%' indicates weight/volume percent, but solvent and solute properties are unknown for conversion to wt%. | 2 | MEDIUM | TRUE | SOLVENT_TYPE; DENSITY; MOLECULAR_WEIGHT
9 | 15CC3@RO | organic_monomer | 油相单体 | 1 | 油相单体 | 油相单体浓度 | 油相单体浓度_单位 | TMC | 0.1 | w/v% | TMC | 0.1 | w/v% | organic | column_hint | solid | chemical_knowledge | WV_PERCENT |  | CANNOT_CONVERT | Unit w/v% indicates weight/volume percent, requiring density and molecular weight for conversion to wt%. | TMC | 0.1 | w/v% | TMC | 0.1 | w/v% | CANNOT_CONVERT | Unit w/v% indicates weight/volume percent, requiring density and molecular weight for conversion to wt%. | 2 | HIGH | TRUE | DENSITY; MOLECULAR_WEIGHT
9 | 15CC3@RO | test_nacl | 测试NaCl | 1 |  | 测试NaCl浓度 | 测试NaCl浓度_单位 | NaCl | 2000.0 | ppm | NaCl | 2000 | ppm | test_aqueous | column_hint | solid | chemical_knowledge | NOT_PERCENT_UNIT | 0.2 | SAFE_CONVERTED | NaCl concentration in ppm is clearly defined and can be safely converted to wt% for aqueous solutions. | NaCl | 0.2 | wt% | NaCl | 0.2 | wt% | SAFE_CONVERTED | NaCl concentration in ppm is clearly defined and can be safely converted to wt% for aqueous solutions. | 0 | HIGH | FALSE
10 | TFCM0.5 | additive | 添加剂 | 1 | 添加剂 | 添加剂浓度 | 添加剂浓度_单位 | TEA | 2 | w/w% | TEA | 2 | w/w% | aqueous | row_context | liquid | chemical_knowledge | WT_PERCENT | 2 | DIRECT_WT | Unit w/w% clearly indicates weight percent, additive TEA is likely in aqueous phase based on row context. | TEA | 2 | wt% | TEA | 2 | wt% | DIRECT_WT | Unit w/w% clearly indicates weight percent, additive TEA is likely in aqueous phase based on row context. | 0 | HIGH | FALSE
10 | TFCM0.5 | additive | 添加剂 | 2 | 添加剂 | 添加剂浓度 | 添加剂浓度_单位 | CSA | 4.6 | w/w% | CSA | 4.6 | w/w% | aqueous | row_context | solid | chemical_knowledge | WT_PERCENT | 4.6 | DIRECT_WT | Unit w/w% directly indicates weight percent, additive CSA is likely solid and in aqueous phase based on row context. | CSA | 4.6 | wt% | CSA | 4.6 | wt% | DIRECT_WT | Unit w/w% directly indicates weight percent, additive CSA is likely solid and in aqueous phase based on row context. | 0 | HIGH | FALSE
10 | TFCM0.5 | additive | 添加剂 | 3 | 添加剂 | 添加剂浓度 | 添加剂浓度_单位 | Mim | 0.5 | w/w% | Mim | 0.5 | w/w% | aqueous | row_context | unknown | unknown | WT_PERCENT | 0.5 | DIRECT_WT | Unit w/w% indicates weight percent, mapping is one-to-one, and additive likely in aqueous phase based on row context. | Mim | 0.5 | wt% | Mim | 0.5 | wt% | DIRECT_WT | Unit w/w% indicates weight percent, mapping is one-to-one, and additive likely in aqueous phase based on row context. | 0 | HIGH | FALSE
10 | TFCM0.5 | aqueous_monomer | 水相单体 | 1 | 水相单体 | 水相单体浓度 | 水相单体浓度_单位 | MPD | 2.0 | w/w% | MPD | 2 | w/w% | aqueous | column_hint | solid | chemical_knowledge | WT_PERCENT | 2 | DIRECT_WT | Clear single solute with explicit w/w% unit in aqueous phase. | MPD | 2 | wt% | MPD | 2 | wt% | DIRECT_WT | Clear single solute with explicit w/w% unit in aqueous phase. | 0 | HIGH | FALSE
10 | TFCM0.5 | modifier | 改性剂 | 1 | 改性剂 | 改性剂浓度 | 改性剂浓度_单位 | [6 empty] | unknown | unknown | unknown | unknown | NOT_PERCENT_UNIT |  | FAILED_PARSE | No modifier data provided in row context. | [6 empty] | FAILED_PARSE | No modifier data provided in row context. | 2 | HIGH | FALSE
10 | TFCM0.5 | organic_monomer | 油相单体 | 1 | 油相单体 | 油相单体浓度 | 油相单体浓度_单位 | TMC | 0.1 | w/v% | TMC | 0.1 | w/v% | organic | column_hint | solid | chemical_knowledge | VOL_PERCENT |  | CANNOT_CONVERT | Unit w/v% indicates volume percent, but conversion to wt% requires density and molecular weight not provided in context. | TMC | 0.1 | w/v% | TMC | 0.1 | w/v% | CANNOT_CONVERT | Unit w/v% indicates volume percent, but conversion to wt% requires density and molecular weight not provided in context. | 2 | MEDIUM | TRUE | DENSITY; MOLECULAR_WEIGHT
10 | TFCM0.5 | test_nacl | 测试NaCl | 1 |  | 测试NaCl浓度 | 测试NaCl浓度_单位 | NaCl | 2000.0 | mg/L | NaCl | 2000 | mg/L | test_aqueous | column_hint | solid | chemical_knowledge | NOT_PERCENT_UNIT | 0.2 | SAFE_CONVERTED | NaCl concentration in mg/L can be safely converted to wt% assuming solution density ~1 g/mL. | NaCl | 0.2 | wt% | NaCl | 0.2 | wt% | SAFE_CONVERTED | NaCl concentration in mg/L can be safely converted to wt% assuming solution density ~1 g/mL. | 0 | HIGH | FALSE
11 | Filmtec-SW30HR-g-3SBMA | additive | 添加剂 | 1 | 添加剂 | 添加剂浓度 | 添加剂浓度_单位 | Triethylamine | 0.111 | M | Triethylamine | 0.111 | M | organic | row_context | liquid | chemical_knowledge | NOT_PERCENT_UNIT |  | CANNOT_CONVERT | Molar concentration requires molecular weight and density for conversion to wt%, which are not provided in context. | Triethylamine | 0.111 | M | Triethylamine | 0.111 | M | CANNOT_CONVERT | Molar concentration requires molecular weight and density for conversion to wt%, which are not provided in context. | 2 | MEDIUM | TRUE | MOLECULAR_WEIGHT; DENSITY; SOLVENT_TYPE
11 | Filmtec-SW30HR-g-3SBMA | additive | 添加剂 | 2 | 添加剂 | 添加剂浓度 | 添加剂浓度_单位 | CuCl2 | 4.41e-5 | M | CuCl2 | 4.41e-05 | M | unknown | unknown | solid | chemical_knowledge | NOT_PERCENT_UNIT |  | CANNOT_CONVERT | CuCl2 concentration in molarity requires solvent, molecular weight, and density for conversion to wt%, which are not provided in context. | CuCl2 | 4.41e-05 | M | CuCl2 | 4.41e-05 | M | CANNOT_CONVERT | CuCl2 concentration in molarity requires solvent, molecular weight, and density for conversion to wt%, which are not provided in context. | 2 | MEDIUM | TRUE | SOLVENT_TYPE; MOLECULAR_WEIGHT; DENSITY
11 | Filmtec-SW30HR-g-3SBMA | additive | 添加剂 | 3 | 添加剂 | 添加剂浓度 | 添加剂浓度_单位 | TPMA | 4.41e-4 | M | TPMA | 0.000441 | M | unknown | unknown | unknown | unknown | NOT_PERCENT_UNIT |  | CANNOT_CONVERT | TPMA identity and phase unclear; molarity conversion requires molecular weight and density not provided. | TPMA | 0.000441 | M | TPMA | 0.000441 | M | CANNOT_CONVERT | TPMA identity and phase unclear; molarity conversion requires molecular weight and density not provided. | 2 | LOW | TRUE | SOLUTE_IDENTITY; PHASE_TYPE; MOLECULAR_WEIGHT; DENSITY
11 | Filmtec-SW30HR-g-3SBMA | additive | 添加剂 | 4 | 添加剂 | 添加剂浓度 | 添加剂浓度_单位 | Ascorbic acid | 0.68 | M | Ascorbic acid | 0.68 | M | aqueous | row_context | solid | chemical_knowledge | NOT_PERCENT_UNIT |  | CANNOT_CONVERT | Ascorbic acid is a solid additive with molar concentration in an aqueous phase, but conversion to wt% requires molecular weight, density, and solvent information not provided. | Ascorbic acid | 0.68 | M | Ascorbic acid | 0.68 | M | CANNOT_CONVERT | Ascorbic acid is a solid additive with molar concentration in an aqueous phase, but conversion to wt% requires molecular weight, density, and solvent information not provided. | 2 | MEDIUM | TRUE | MOLECULAR_WEIGHT; DENSITY; SOLVENT_TYPE
11 | Filmtec-SW30HR-g-3SBMA | aqueous_monomer | 水相单体 | 1 | 水相单体 | 水相单体浓度 | 水相单体浓度_单位 | 3-SBMA | 0.219 | M | 3-SBMA | 0.219 | M | aqueous | column_hint | unknown | unknown | NOT_PERCENT_UNIT |  | CANNOT_CONVERT | Unit is molarity (M), requiring molecular weight and density for conversion to wt%, which are not provided in context. | 3-SBMA | 0.219 | M | 3-SBMA | 0.219 | M | CANNOT_CONVERT | Unit is molarity (M), requiring molecular weight and density for conversion to wt%, which are not provided in context. | 2 | HIGH | FALSE
11 | Filmtec-SW30HR-g-3SBMA | modifier | 改性剂 | 1 | 改性剂 | 改性剂浓度 | 改性剂浓度_单位 | [6 empty] | unknown | unknown | unknown | unknown | NOT_PERCENT_UNIT |  | FAILED_PARSE | Modifier slot is empty with no raw data provided. | [6 empty] | FAILED_PARSE | Modifier slot is empty with no raw data provided. | 2 | HIGH | FALSE
11 | Filmtec-SW30HR-g-3SBMA | organic_monomer | 油相单体 | 1 | 油相单体 | 油相单体浓度 | 油相单体浓度_单位 | 2-bromoisobutyryl bromide | 0.054 | M | 2-bromoisobutyryl bromide | 0.054 | M | organic | column_hint | liquid | chemical_knowledge | NOT_PERCENT_UNIT |  | CANNOT_CONVERT | Unit is molarity (M), requiring molecular weight and density for conversion to wt%, which are not provided in context. | 2-bromoisobutyryl bromide | 0.054 | M | 2-bromoisobutyryl bromide | 0.054 | M | CANNOT_CONVERT | Unit is molarity (M), requiring molecular weight and density for conversion to wt%, which are not provided in context. | 2 | HIGH | FALSE
11 | Filmtec-SW30HR-g-3SBMA | test_nacl | 测试NaCl | 1 |  | 测试NaCl浓度 | 测试NaCl浓度_单位 | NaCl | 36000.0 | ppm | NaCl | 36000 | ppm | test_aqueous | column_hint | solid | chemical_knowledge | NOT_PERCENT_UNIT | 3.6 | SAFE_CONVERTED | NaCl concentration in ppm can be directly converted to wt% using standard conversion factor. | NaCl | 3.6 | wt% | NaCl | 3.6 | wt% | SAFE_CONVERTED | NaCl concentration in ppm can be directly converted to wt% using standard conversion factor. | 0 | HIGH | FALSE
12 | TFN0.1 | additive | 添加剂 | 1 | 添加剂 | 添加剂浓度 | 添加剂浓度_单位 | HNTs | 0.1 | wt/v% | HNTs | 0.1 | wt/v% | unknown | unknown | solid | chemical_knowledge | WV_PERCENT |  | CANNOT_CONVERT | Unit 'wt/v%' indicates weight/volume percent, but density of HNTs is unknown for conversion to wt%. | HNTs | 0.1 | wt/v% | HNTs | 0.1 | wt/v% | CANNOT_CONVERT | Unit 'wt/v%' indicates weight/volume percent, but density of HNTs is unknown for conversion to wt%. | 2 | MEDIUM | TRUE | PHASE_TYPE; DENSITY
12 | TFN0.1 | aqueous_monomer | 水相单体 | 1 | 水相单体 | 水相单体浓度 | 水相单体浓度_单位 | MPD | 2.0 | wt% | MPD | 2 | wt% | aqueous | column_hint | solid | chemical_knowledge | WT_PERCENT | 2 | DIRECT_WT | Raw unit is wt%, solute is MPD from aqueous_monomer column, phase is aqueous, and value is numeric. | MPD | 2 | wt% | MPD | 2 | wt% | DIRECT_WT | Raw unit is wt%, solute is MPD from aqueous_monomer column, phase is aqueous, and value is numeric. | 0 | HIGH | FALSE
12 | TFN0.1 | modifier | 改性剂 | 1 | 改性剂 | 改性剂浓度 | 改性剂浓度_单位 | [6 empty] | unknown | unknown | unknown | unknown | NOT_PERCENT_UNIT |  | FAILED_PARSE | No modifier data provided in row context. | [6 empty] | FAILED_PARSE | No modifier data provided in row context. | 2 | HIGH | FALSE
12 | TFN0.1 | organic_monomer | 油相单体 | 1 | 油相单体 | 油相单体浓度 | 油相单体浓度_单位 | TMC | 0.1 | wt% | TMC | 0.1 | wt% | organic | column_hint | solid | chemical_knowledge | WT_PERCENT | 0.1 | DIRECT_WT | Unit is explicitly wt% and solute is clearly TMC in organic phase with solvent context. | TMC | 0.1 | wt% | TMC | 0.1 | wt% | DIRECT_WT | Unit is explicitly wt% and solute is clearly TMC in organic phase with solvent context. | 0 | HIGH | FALSE
12 | TFN0.1 | test_nacl | 测试NaCl | 1 |  | 测试NaCl浓度 | 测试NaCl浓度_单位 | NaCl | 2000.0 | ppm | NaCl | 2000 | ppm | test_aqueous | column_hint | solid | chemical_knowledge | NOT_PERCENT_UNIT | 0.2 | SAFE_CONVERTED | NaCl concentration in ppm is clearly defined and can be safely converted to wt% for aqueous solutions. | NaCl | 0.2 | wt% | NaCl | 0.2 | wt% | SAFE_CONVERTED | NaCl concentration in ppm is clearly defined and can be safely converted to wt% for aqueous solutions. | 0 | HIGH | FALSE
13 | (0.1:0.013%) N-IPAAm/MBAAm/CA/CTA-RO membrane | additive | 添加剂 | 1 | 添加剂 | 添加剂浓度 | 添加剂浓度_单位 | Potassium persulfate | 1.5 | % | Potassium persulfate | 1.5 | % | aqueous | row_context | solid | chemical_knowledge | WT_PERCENT | 1.5 | ASSUMED_CONVERTED | Unit '%' ambiguous; insufficient context to determine percent type or solvent for conversion.; plain % interpreted as wt% with solid-solute bias | Potassium persulfate | 1.5 | wt% | Potassium persulfate | 1.5 | wt% | ASSUMED_CONVERTED | Unit '%' ambiguous; insufficient context to determine percent type or solvent for conversion.; plain % interpreted as wt% with solid-solute bias | 2 | MEDIUM | TRUE | PERCENT_TYPE; SOLVENT_TYPE; MOLECULAR_WEIGHT; DENSITY
13 | (0.1:0.013%) N-IPAAm/MBAAm/CA/CTA-RO membrane | additive | 添加剂 | 2 | 添加剂 | 添加剂浓度 | 添加剂浓度_单位 | Sodium hydroxide | 0.014 | % | Sodium hydroxide | 0.014 | % | aqueous | row_context | solid | chemical_knowledge | WT_PERCENT | 0.014 | ASSUMED_CONVERTED | Sodium hydroxide is likely in aqueous phase, but '%' unit is ambiguous without context for percent type.; plain % interpreted as wt% with solid-solute bias | Sodium hydroxide | 0.014 | wt% | Sodium hydroxide | 0.014 | wt% | ASSUMED_CONVERTED | Sodium hydroxide is likely in aqueous phase, but '%' unit is ambiguous without context for percent type.; plain % interpreted as wt% with solid-solute bias | 2 | MEDIUM | TRUE | PERCENT_TYPE
13 | (0.1:0.013%) N-IPAAm/MBAAm/CA/CTA-RO membrane | aqueous_monomer | 水相单体 | 1 | 水相单体 | 水相单体浓度 | 水相单体浓度_单位 | N-IPAAm | 0.1 | % | N-IPAAm | 0.1 | % | aqueous | column_hint | solid | chemical_knowledge | WT_PERCENT | 0.1 | ASSUMED_CONVERTED | Unit '%' is ambiguous without context for percent type, solvent, or solute properties.; plain % interpreted as wt% with solid-solute bias | N-IPAAm | 0.1 | wt% | N-IPAAm | 0.1 | wt% | ASSUMED_CONVERTED | Unit '%' is ambiguous without context for percent type, solvent, or solute properties.; plain % interpreted as wt% with solid-solute bias | 2 | MEDIUM | TRUE | PERCENT_TYPE; SOLVENT_TYPE; MOLECULAR_WEIGHT; DENSITY
13 | (0.1:0.013%) N-IPAAm/MBAAm/CA/CTA-RO membrane | modifier | 改性剂 | 1 | 改性剂 | 改性剂浓度 | 改性剂浓度_单位 | N-IPAAm | 0.1 | % | N-IPAAm | 0.1 | % | unknown | unknown | solid | chemical_knowledge | WT_PERCENT | 0.1 | ASSUMED_CONVERTED | Modifier concentration meaning ambiguous; '%' unit unclear without solvent or phase context.; plain % interpreted as wt% with solid-solute bias | N-IPAAm | 0.1 | wt% | N-IPAAm | 0.1 | wt% | ASSUMED_CONVERTED | Modifier concentration meaning ambiguous; '%' unit unclear without solvent or phase context.; plain % interpreted as wt% with solid-solute bias | 2 | MEDIUM | TRUE | PERCENT_TYPE; PHASE_TYPE; SOLVENT_TYPE
13 | (0.1:0.013%) N-IPAAm/MBAAm/CA/CTA-RO membrane | modifier | 改性剂 | 2 | 改性剂 | 改性剂浓度 | 改性剂浓度_单位 | MBAAm | 0.013 | % | MBAAm | 0.013 | % | unknown | unknown | solid | chemical_knowledge | WT_PERCENT | 0.013 | ASSUMED_CONVERTED | Modifier MBAAm with unit '%' only; insufficient context to determine phase, solvent, or percent type.; plain % interpreted as wt% with solid-solute bias | MBAAm | 0.013 | wt% | MBAAm | 0.013 | wt% | ASSUMED_CONVERTED | Modifier MBAAm with unit '%' only; insufficient context to determine phase, solvent, or percent type.; plain % interpreted as wt% with solid-solute bias | 2 | MEDIUM | TRUE | PHASE_TYPE; PERCENT_TYPE; SOLVENT_TYPE
13 | (0.1:0.013%) N-IPAAm/MBAAm/CA/CTA-RO membrane | organic_monomer | 油相单体 | 1 | 油相单体 | 油相单体浓度 | 油相单体浓度_单位 | MBAAm | 0.013 | % | MBAAm | 0.013 | % | organic | column_hint | solid | chemical_knowledge | WT_PERCENT | 0.013 | ASSUMED_CONVERTED | Unit '%' is ambiguous without context for percent type, solvent, or solute properties.; plain % interpreted as wt% with solid-solute bias | MBAAm | 0.013 | wt% | MBAAm | 0.013 | wt% | ASSUMED_CONVERTED | Unit '%' is ambiguous without context for percent type, solvent, or solute properties.; plain % interpreted as wt% with solid-solute bias | 2 | MEDIUM | TRUE | PERCENT_TYPE; SOLVENT_TYPE; MOLECULAR_WEIGHT; DENSITY
13 | (0.1:0.013%) N-IPAAm/MBAAm/CA/CTA-RO membrane | test_nacl | 测试NaCl | 1 |  | 测试NaCl浓度 | 测试NaCl浓度_单位 | NaCl | 10000.0 | ppm | NaCl | 10000 | ppm | test_aqueous | column_hint | solid | chemical_knowledge | NOT_PERCENT_UNIT | 1 | SAFE_CONVERTED | NaCl concentration in ppm is clearly defined and can be safely converted to wt% for aqueous solutions. | NaCl | 1 | wt% | NaCl | 1 | wt% | SAFE_CONVERTED | NaCl concentration in ppm is clearly defined and can be safely converted to wt% for aqueous solutions. | 0 | HIGH | FALSE

## summary
metric | value
total_rows | 14
total_slot_items | 83
wtpercent_status__ASSUMED_CONVERTED | 6
wtpercent_status__CANNOT_CONVERT | 31
wtpercent_status__DIRECT_WT | 18
wtpercent_status__FAILED_PARSE | 15
wtpercent_status__NEED_TRACEBACK | 1
wtpercent_status__SAFE_CONVERTED | 12
parse_status__EMPTY_ALL | 14
parse_status__EMPTY_SOLUTE | 0
parse_status__EMPTY_UNIT | 0
parse_status__EMPTY_VALUE | 1
parse_status__MULTI_COUNT_MISMATCH | 0
parse_status__NON_NUMERIC_VALUE | 0
parse_status__OK | 68
parse_status__UNSUPPORTED_FORMAT | 0
physical_form__liquid | 8
physical_form__solid | 52
physical_form__unknown | 23
review_rows | 53