## delivery_main
__row_index__ | 膜类型 | 样品编号 | 膜材料 | 制备方法 | 水相单体 | 水相单体浓度 | 水相单体浓度_单位 | 油相单体 | 油相单体浓度 | 油相单体浓度_单位 | 有机溶剂 | 基底 | pH/碱度 | pH/碱度_单位 | 添加剂 | 添加剂浓度 | 添加剂浓度_单位 | 界面聚合时间 | 界面聚合时间_单位 | 反应温度 | 反应温度_单位 | 固化温度 | 固化温度_单位 | 固化时间 | 固化时间_单位 | 改性剂 | 改性剂浓度 | 改性剂浓度_单位 | 改性时间 | 改性时间_单位 | 膜厚度 | 膜厚度_单位 | 粗糙度 | 粗糙度_单位 | 交联度 | 交联度_单位 | 孔径 | 孔径_单位 | 表面官能团 | 表面Zeta电位 | 表面Zeta电位_单位 | 接触角 | 接触角_单位 | 水通量 | 水通量_单位 | 盐截留 | 盐截留_单位 | 测试NaCl浓度 | 测试NaCl浓度_单位 | 通量衰减率 | 通量衰减率_单位 | 测试压力 | 测试压力_单位 | 过滤模式 | 文件名称 | 发表年份 | DOI | 原始_溶质类型 | 标准_溶质类型 | 标准_性能数值 | 标准_性能单位 | 性能数据类型 | 标准_IP时间(s) | 论文题目 | 膜类型_std | 水相单体浓度_status | 油相单体浓度_status | 添加剂浓度_status | 改性剂浓度_status | 测试NaCl浓度_status | review_count | needs_manual_review
0 | RO | PMA-GO/RO_Run3 | PMA-GO modified Polyamide | MA polymerization on GO functionalized RO membrane (Microwave-assisted) | Maleic acid | 0.0017 | wt% |  |  |  |  | Polyamide/Polysulfone | [5 empty] | 9 | s |  |  | 70 | ℃ | 5 | min | Graphene oxide; Polymaleic acid | [6 empty] | 44.77 | nm |  |  |  |  | C=O; -OH; C-H |  |  | 18 | ° | 2.75 | L/(m²·h·bar) | 96.5 | % | 0.1 | wt% |  |  | 25 | bar | Cross-flow | 10.1016_j.desal.2023.116372.pdf | 2023 | 10.1016/j.desal.2023.116372 | NaCl | NaCl | 0.11 | L/(m²·h·bar) | 渗透系数(Permeance) | 9 | Effect of polymaleic acid and microwave radiations on reverse osmosis membrane's performance and properties: A response surface methodology approach | RO | ASSUMED_CONVERTED |  |  | FAILED_PARSE; FAILED_PARSE | ASSUMED_CONVERTED | 4 | 1
1 | RO | mm-BTEC | Polyamide | Interfacial polymerization (IP) | MPDA | 2 | wt% | mm-BTEC | 0.1 | wt% | Cyclohexane | Polysulfone | 10 |  | TEA; DSS | 1; 0.05 | wt%; wt% | 20 | s |  |  | 60 | ℃ | [7 empty] | 0.2 | µm | 147 | nm |  |  |  |  | '-NHCO-;-COOH |  |  | 76 | ° | 31.7 | L/(m² h) | 98.4 | % | 0.2 | wt% |  |  | 2 | MPa | Cross-flow | 10.1016_j.memsci.2008.02.022.pdf | 2008 | 10.1016/j.memsci.2008.02.022 | NaCl | NaCl | 1.585 | L/(m²·h·bar) | 渗透系数(Permeance) | 20 | Polyamide thin film composite membranes prepared from isomeric biphenyl tetraacyl chloride and m-phenylenediamine | RO | ASSUMED_CONVERTED | ASSUMED_CONVERTED | ASSUMED_CONVERTED; ASSUMED_CONVERTED |  | ASSUMED_CONVERTED | 5 | 1
2 | RO | LIP 2 cycles | Polyamide | Layered interfacial polymerization | MPD | 0.5 | wt% | TMC | 0.05 | wt% | n-hexane | Hydrolyzed PAN with PEI/PAA interlayer | [5 empty] | 1 | min |  |  | 70 | ℃ | 2 | min | [5 empty] | ~21 | nm | ~6 | nm |  |  |  |  | C=O;N-H |  |  |  |  | 1.34 | L m⁻² h⁻¹ bar⁻¹ | 99 | % | 0.2 | wt% |  |  | 15.5 | bar | Cross-flow | 10.1016_j.memsci.2016.12.066.pdf | 2017 | 10.1016/j.memsci.2016.12.066 | NaCl | NaCl | 0.0865 | L/(m²·h·bar) | 渗透系数(Permeance) | 60 | Thin film composite reverse osmosis membranes prepared via layered interfacial polymerization | RO | DIRECT_WT | DIRECT_WT |  |  | ASSUMED_CONVERTED | 1 | 1
3 | RO | LIP 0 cycle | PEI/PAA | Polyelectrolyte multilayer deposition on hydrolyzed PAN | [7 empty] | Hydrolyzed PAN |  |  | NaCl | 2.92214 | wt% | [8 empty] | PEI; PAA | 0.1; 0.1 | wt%; wt% | 15;10 | min;min |  |  | ~8.5 | nm | [9 empty] | 7.23 | L m⁻² h⁻¹ bar⁻¹ | 33.3 | % | 0.2 | wt% |  |  | 15.5 | bar | Cross-flow | 10.1016_j.memsci.2016.12.066.pdf | 2017 | 10.1016/j.memsci.2016.12.066 | NaCl | NaCl | 0.4665 | L/(m²·h·bar) | 渗透系数(Permeance) |  | Thin film composite reverse osmosis membranes prepared via layered interfacial polymerization | RO |  |  | ASSUMED_CONVERTED | DIRECT_WT; DIRECT_WT | ASSUMED_CONVERTED | 2 | 1
4 | RO | PSf/TA-RO-1.0DMC | Polyamide | Interfacial polymerization (IP) | MPD | 4.6 | wt% | TMC | 0.12 | wt% | Heptane; DMC | PSf |  |  | TEA; CSA; TA; DMC | 1.1; 2.6; 0.25; 1 | wt%; wt%; wt%; wt% | 30 | s |  |  | 80 | ℃ | 5 | min | [18 empty] | 50 | L/(m²·h) | 99 | % | 0.2 | wt% |  |  | 15.5 | bar | Cross-flow | 10.1016_j.memsci.2019.117474.pdf | 2020 | 10.1016/j.memsci.2019.117474 | NaCl | NaCl | 3.2258 | L/(m²·h·bar) | 渗透系数(Permeance) | 30 | Combining tannic acid-modified support and a green co-solvent for high performance reverse osmosis membranes | RO | ASSUMED_CONVERTED | ASSUMED_CONVERTED | ASSUMED_CONVERTED; ASSUMED_CONVERTED; DIRECT_WT; ASSUMED_CONVERTED |  | ASSUMED_CONVERTED | 6 | 1
5 | RO | MDOPC/OG | Polyamide | Interfacial polymerization (IP) | MPD | 3.5 | wt% | TMC | 0.2 | wt% | Isopar G | PSF |  |  | DOPC liposomes (OG-assisted) | 0.075 | wt% | 1 | min |  |  | 90 | ℃ | 6 | min | [5 empty] | 262 | nm | 2.26 | [10 empty] | 2.4 | L/(m²·h·bar) | 99 | % | 3.5 | wt% |  |  | 50 | bar | Cross-flow | 10.1021_acs.est.1c08857.pdf | 2022 | 10.1021/acs.est.1c08857 | NaCl | NaCl | 0.048 | L/(m²·h·bar) | 渗透系数(Permeance) | 60 | Proteoliposome-Incorporated Seawater Reverse Osmosis Polyamide Membrane: Is the Aquaporin Water Channel Effect in Improving Membrane Performance Overestimated? | RO | DIRECT_WT | DIRECT_WT | ASSUMED_CONVERTED |  | ASSUMED_CONVERTED | 2 | 1
6 | RO | TFC-toluene | Polyamide | Interfacial polymerization (IP) | MPD | 2 | wt% | TMC | 0.1 | wt% | n-hexane | PSf |  |  | toluene | 0.4 | v/v% | 1 | min | ~25 | °C | 50 | °C | 10 | min | [5 empty] | 248 | nm | 61.5 | nm |  |  | 0.06 | Void fraction |  | -32.3 | mV | 72.4 | ° | 1.89 | L/(m²·h·bar) | 99.3 | % | 0.2 | wt% |  |  | 15.5 | bar | Cross-flow | 10.1021_acs.est.2c01140.pdf | 2022 | 10.1021/acs.est.2c01140 | NaCl | NaCl | 0.1219 | L/(m²·h·bar) | 渗透系数(Permeance) | 60 | Cosolvent-Assisted Interfacial Polymerization toward Regulating the Morphology and Performance of Polyamide Reverse Osmosis Membranes: Increased m-Phenylenediamine Solubility or Enhanced Interfacial Vaporization? | RO | DIRECT_WT | DIRECT_WT | CANNOT_CONVERT |  | ASSUMED_CONVERTED | 2 | 1
7 | NF; RO | PVA-PVS-Stirred-NaCl-10mM-5bar | Polyelectrolyte (PVA/PVS) | Layer-by-Layer Assembly | PVA | 0.04405 | wt% | PVS | 0.01 | mol/L |  | PAN/PET | 1.7 |  | NaCl | 5.84428 | wt% | '20-30 | min/layer | 20 | °C | [9 empty] | 60 bilayers | [12 empty] | 0.55 | L/(m²·h) | 84 |  | 0.058443 | wt% |  |  | 5 | bar | Stirred | jin2003.pdf | 2003 | 10.1021/la020926f | NaCl | NaCl | 0.11 | L/(m²·h·bar) | 渗透系数(Permeance) |  | Use of Polyelectrolyte Layer-by-Layer Assemblies as Nanofiltration and Reverse Osmosis Membranes | NF; RO | ASSUMED_CONVERTED | NEED_TRACEBACK | ASSUMED_CONVERTED |  | ASSUMED_CONVERTED | 4 | 1
8 | RO | Lysozyme-immobilized Polyamide RO membrane | Polyamide | Interfacial polymerization; Surface modification; Enzyme immobilization | MPD | 2 | wt% | TMC | 1 | wt% | n-hexane | Polysulfone | 8 |  | SDS; EDC; NHS | 0.15; 0.9896 | wt%; wt% | 1 | min | 4 | ℃ | 80 | ℃ | 5 | min | Lysozyme | 0.1 | wt% | 5; 30; 24 | min; min; h | [9 empty] | 7.5 | mV | 31.3 | ° | 0.4 | m³/(m² day) | 92 | % | 0.05 | wt% | 30 | % | 0.75 | MPa | Cross-flow | Saeki et al_2013_Development of antibacterial polyamide reverse osmosis membrane modified with a.pdf | 2013 | 10.1016/j.memsci.2012.10.038 | NaCl | NaCl | 0.0533 | L/(m²·h·bar) | 渗透系数(Permeance) | 60 | Development of antibacterial polyamide reverse osmosis membrane modified with a covalently immobilized enzyme | RO | DIRECT_WT | DIRECT_WT | DIRECT_WT; ASSUMED_CONVERTED; FAILED_PARSE | ASSUMED_CONVERTED | DIRECT_WT | 3 | 1
9 | RO | 15CC3@RO | Polyamide | Interfacial polymerization (IP) | MPD | 2 | wt% | TMC | 0.1 | wt% | n-Heptane;Dichloromethane | Polysulfone |  |  | TEA; CSA | 1.1; 2.6 | wt%; wt% | 10 | min |  |  | 80 | °C | 5 | min | CC3 | 0.015 | wt% | [10 empty] | C=O;N-H;-N=C |  |  |  |  | 122.1 | L/(m²·h) | 95.97 | % | 0.2 | wt% |  |  | 15.5 | bar | Cross-flow | Yao et al_2025_High performance reverse osmosis membrane with a separation layer consisting of.pdf | 2025 | 10.1016/j.desal.2024.118190 | NaCl | NaCl | 7.8774 | L/(m²·h·bar) | 渗透系数(Permeance) | 600 | High performance reverse osmosis membrane with a separation layer consisting of highly selective polyamide networks and porous organic cages | RO | ASSUMED_CONVERTED | ASSUMED_CONVERTED | ASSUMED_CONVERTED; ASSUMED_CONVERTED | ASSUMED_CONVERTED | ASSUMED_CONVERTED | 6 | 1
10 | RO | TFCM0.5 | Polyamide | Interfacial polymerization (IP) | MPD | 2 | wt% | TMC | 0.1 | wt% | n-hexane | PSF |  |  | TEA; CSA; Mim | 2; 4.6; 0.5 | wt%; wt%; wt% | 30 | s |  |  | 60 | ℃ | 2 | min | [18 empty] | 2 | L/(m²·h·bar) | 90 | % | 0.2 | wt% |  |  | 15 | bar | Cross-flow | Fei et al_2022_Imidazole assisted molecular-scale regulation of polyamide for preparing.pdf | 2022 | 10.1016/j.jece.2022.108146 | NaCl | NaCl | 0.1333 | L/(m²·h·bar) | 渗透系数(Permeance) | 30 | Imidazole assisted molecular-scale regulation of polyamide for preparing reverse osmosis membrane with enhanced water permeance | RO | DIRECT_WT | ASSUMED_CONVERTED | DIRECT_WT; DIRECT_WT; DIRECT_WT |  | ASSUMED_CONVERTED | 2 | 1
11 | RO | Filmtec-SW30HR-g-3SBMA | Polyamide; Polysulfobetaine | Interfacial polymerization; ARGET ATRP | 3-SBMA | 0.219 | M | 2-bromoisobutyryl bromide | 1.24146 | wt% | Hexane; Methanol/water (1:1 v/v) | Polyester; Polysulfone |  |  | Triethylamine; CuCl2; TPMA; Ascorbic acid | 1.123209; 0.000593; 0.012807; 11.97616 | wt%; wt%; wt%; wt% | 180; 24 | min (initiator); h (polymerization) | 0 then 20-25 | ℃ | [9 empty] | less than 50 | nm | smoother | [5 empty] | sulfonate ions |  |  |  |  | 1.14 | L/(m²·h·bar) | 96.8 | % | 3.6 | wt% |  |  | 4140 | kPa | Cross-flow | Ginic-Markovic et al_2015_Biofouling resistance of polysulfobetaine coated reverse osmosis membranes.pdf | 2015 | 10.1016/j.desal.2015.04.024 | NaCl | NaCl | 0.0003 | L/(m²·h·bar) | 渗透系数(Permeance) |  | Biofouling resistance of polysulfobetaine coated reverse osmosis membranes | RO | NEED_TRACEBACK | ASSUMED_CONVERTED | ASSUMED_CONVERTED; ASSUMED_CONVERTED; ASSUMED_CONVERTED; ASSUMED_CONVERTED |  | ASSUMED_CONVERTED | 7 | 1
12 | RO | TFN0.1 | Polyamide | Interfacial polymerization (IP) | MPD | 2 | wt% | TMC | 0.1 | wt% | Cyclohexane | PSf |  |  | HNTs | 0.1 | wt% | 1 | min | Ambient |  | 90 | ℃ | 10 | min | [5 empty] | 259.25 | nm | 75.7 | nm |  |  |  |  | C-N; C=O; Si-O; Al-OH |  |  | 52.9 | ° | 48 | L m⁻² h⁻¹ | 80.5 | % | 0.2 | wt% |  |  | 15 | bar | Dead-end | Ghanbari et al_2015_Synthesis and characterization of novel thin film nanocomposite reverse osmosis.pdf | 2015 | 10.1039/c4ra16177g | NaCl | NaCl | 3.2 | L/(m²·h·bar) | 渗透系数(Permeance) | 60 | Synthesis and characterization of novel thin film nanocomposite reverse osmosis membranes with improved organic fouling properties for water desalination | RO | DIRECT_WT | DIRECT_WT | ASSUMED_CONVERTED |  | ASSUMED_CONVERTED | 2 | 1
13 | RO | (0.1:0.013%) N-IPAAm/MBAAm/CA/CTA-RO membrane | Cellulose acetate; Cellulose triacetate; N-isopropylacrylamide; N,N-methylene bisacrylamide | Phase inversion; Grafting; Crosslinking | N-IPAAm | 0.1 | % | MBAAm | 0.013 | % | acetone; acetic acid; dioxane; methanol; ethanol | glass substrate | 7 |  | Potassium persulfate; Sodium hydroxide | 1.5; 0.014 | wt%; wt% |  |  | room temperature |  | 60; 80 | ℃ | 10; 10 | min | N-IPAAm; MBAAm | 0.1; 0.013 | %; % | 10 | min | 250 | µm | 13 | nm |  |  |  |  | '-OH; -CH; C=O(acetyl); -NH; C=O(amide); C-N(amide) |  |  | 43.8 | ° | 4.11 | L/(m²h) | 90 | % | 1 | wt% |  |  | 10 | bar | Cross-flow | 10.1002_pen.25517.pdf | 2020 | 10.1002/pen.25517 | NaCl | NaCl | 0.411 | L/(m²·h·bar) | 渗透系数(Permeance) |  | Effect of cellulose acetate/cellulose triacetate ratio on reverse osmosis blend membrane performance | RO | CANNOT_CONVERT | NEED_TRACEBACK | ASSUMED_CONVERTED; ASSUMED_CONVERTED | CANNOT_CONVERT; NEED_TRACEBACK | ASSUMED_CONVERTED | 7 | 1

## concentration_review
__row_index__ | row_id | slot_name | label_cn | slot_item_index | mapping_status | original_solute | original_value | original_unit | canonical_unit | unit_family | phase | solvent_identified | physical_form_inferred | physical_form_evidence | percent_type_inferred | percent_confidence | mw_value | mw_source | density_assumption | suggested_solute | suggested_value | suggested_unit | suggested_status | suggested_reason | final_solute | final_value | final_unit | final_status | final_reason | need_review | traceback_target
0 | PMA-GO/RO_Run3 | aqueous_monomer | 水相单体 | 1 | SINGLE_ITEM | Maleic acid | 17.0 | mg/L | mg/L | mass_per_volume | aqueous |  | solid | keyword | NOT_PERCENT_UNIT | LOW |  |  | rho≈1 | Maleic acid | 0.0017 | wt% | ASSUMED_CONVERTED | mg/L approximated to wt% with rho≈1 | Maleic acid | 0.0017 | wt% | ASSUMED_CONVERTED | mg/L approximated to wt% with rho≈1 | 1
0 | PMA-GO/RO_Run3 | modifier | 改性剂 | 1 | ONE_TO_ONE | Graphene oxide |  |  |  | empty | unknown |  | solid | keyword | NOT_PERCENT_UNIT | LOW |  |  |  | Graphene oxide |  |  | FAILED_PARSE | numeric value missing | Graphene oxide |  |  | FAILED_PARSE | numeric value missing | 2
0 | PMA-GO/RO_Run3 | modifier | 改性剂 | 2 | ONE_TO_ONE | Polymaleic acid |  |  |  | empty | unknown |  | solid | keyword | NOT_PERCENT_UNIT | LOW |  |  |  | Polymaleic acid |  |  | FAILED_PARSE | numeric value missing | Polymaleic acid |  |  | FAILED_PARSE | numeric value missing | 2
0 | PMA-GO/RO_Run3 | test_nacl | 测试NaCl | 1 | SINGLE_ITEM | NaCl | 1.0 | g/L | g/L | mass_per_volume | test_aqueous |  | solid | keyword | NOT_PERCENT_UNIT | LOW |  |  | rho≈1 | NaCl | 0.1 | wt% | ASSUMED_CONVERTED | g/L approximated to wt% with rho≈1 | NaCl | 0.1 | wt% | ASSUMED_CONVERTED | g/L approximated to wt% with rho≈1 | 1
1 | mm-BTEC | aqueous_monomer | 水相单体 | 1 | SINGLE_ITEM | MPDA | 2.0 | w/v | w/v% | mass_per_volume_percent | aqueous |  | solid | keyword | WV_PERCENT | HIGH |  |  | rho≈1 | MPDA | 2 | wt% | ASSUMED_CONVERTED | w/v approximated as wt% with rho≈1 | MPDA | 2 | wt% | ASSUMED_CONVERTED | w/v approximated as wt% with rho≈1 | 1
1 | mm-BTEC | organic_monomer | 油相单体 | 1 | SINGLE_ITEM | mm-BTEC | 0.1 | w/v | w/v% | mass_per_volume_percent | organic | Cyclohexane | unknown | heuristic | WV_PERCENT | HIGH |  |  | rho≈1 | mm-BTEC | 0.1 | wt% | ASSUMED_CONVERTED | w/v approximated as wt% with rho≈1 | mm-BTEC | 0.1 | wt% | ASSUMED_CONVERTED | w/v approximated as wt% with rho≈1 | 1
1 | mm-BTEC | additive | 添加剂 | 1 | ONE_UNIT_MULTI_SOLUTE | TEA | 1 | w/v | w/v% | mass_per_volume_percent | unknown | Cyclohexane | liquid | keyword | WV_PERCENT | HIGH |  |  | rho≈1 | TEA | 1 | wt% | ASSUMED_CONVERTED | w/v approximated as wt% with rho≈1 | TEA | 1 | wt% | ASSUMED_CONVERTED | w/v approximated as wt% with rho≈1 | 1
1 | mm-BTEC | additive | 添加剂 | 2 | ONE_UNIT_MULTI_SOLUTE | DSS | 0.05 | w/v | w/v% | mass_per_volume_percent | unknown | Cyclohexane | unknown | heuristic | WV_PERCENT | HIGH |  |  | rho≈1 | DSS | 0.05 | wt% | ASSUMED_CONVERTED | w/v approximated as wt% with rho≈1 | DSS | 0.05 | wt% | ASSUMED_CONVERTED | w/v approximated as wt% with rho≈1 | 1
1 | mm-BTEC | test_nacl | 测试NaCl | 1 | SINGLE_ITEM | NaCl | 2000.0 | ppm | ppm | ppm | test_aqueous |  | solid | keyword | NOT_PERCENT_UNIT | LOW |  |  | rho≈1 | NaCl | 0.2 | wt% | ASSUMED_CONVERTED | ppm approximated as wt% for dilute solution | NaCl | 0.2 | wt% | ASSUMED_CONVERTED | ppm approximated as wt% for dilute solution | 1
2 | LIP 2 cycles | aqueous_monomer | 水相单体 | 1 | SINGLE_ITEM | MPD | 0.5 | % by mass | wt% | mass_fraction | aqueous |  | solid | keyword | WT_PERCENT | HIGH |  |  |  | MPD | 0.5 | wt% | DIRECT_WT | already mass fraction | MPD | 0.5 | wt% | DIRECT_WT | already mass fraction | 0
2 | LIP 2 cycles | organic_monomer | 油相单体 | 1 | SINGLE_ITEM | TMC | 0.05 | % by mass | wt% | mass_fraction | organic | n-hexane | solid | keyword | WT_PERCENT | HIGH |  |  |  | TMC | 0.05 | wt% | DIRECT_WT | already mass fraction | TMC | 0.05 | wt% | DIRECT_WT | already mass fraction | 0
2 | LIP 2 cycles | test_nacl | 测试NaCl | 1 | SINGLE_ITEM | NaCl | 2000.0 | ppm | ppm | ppm | test_aqueous |  | solid | keyword | NOT_PERCENT_UNIT | LOW |  |  | rho≈1 | NaCl | 0.2 | wt% | ASSUMED_CONVERTED | ppm approximated as wt% for dilute solution | NaCl | 0.2 | wt% | ASSUMED_CONVERTED | ppm approximated as wt% for dilute solution | 1
3 | LIP 0 cycle | additive | 添加剂 | 1 | SINGLE_ITEM | NaCl | 0.5 | M | M | molarity | unknown |  | solid | keyword | NOT_PERCENT_UNIT | LOW | 58.4428 | local_dict | rho≈1 | NaCl | 2.92214 | wt% | ASSUMED_CONVERTED | molarity converted using MW and rho≈1 | NaCl | 2.92214 | wt% | ASSUMED_CONVERTED | molarity converted using MW and rho≈1 | 1
3 | LIP 0 cycle | modifier | 改性剂 | 1 | ONE_TO_ONE | PEI | 0.1 | wt% | wt% | mass_fraction | unknown |  | unknown | heuristic | WT_PERCENT | HIGH |  |  |  | PEI | 0.1 | wt% | DIRECT_WT | already mass fraction | PEI | 0.1 | wt% | DIRECT_WT | already mass fraction | 0
3 | LIP 0 cycle | modifier | 改性剂 | 2 | ONE_TO_ONE | PAA | 0.1 | wt% | wt% | mass_fraction | unknown |  | unknown | heuristic | WT_PERCENT | HIGH |  |  |  | PAA | 0.1 | wt% | DIRECT_WT | already mass fraction | PAA | 0.1 | wt% | DIRECT_WT | already mass fraction | 0
3 | LIP 0 cycle | test_nacl | 测试NaCl | 1 | SINGLE_ITEM | NaCl | 2000.0 | ppm | ppm | ppm | test_aqueous |  | solid | keyword | NOT_PERCENT_UNIT | LOW |  |  | rho≈1 | NaCl | 0.2 | wt% | ASSUMED_CONVERTED | ppm approximated as wt% for dilute solution | NaCl | 0.2 | wt% | ASSUMED_CONVERTED | ppm approximated as wt% for dilute solution | 1
4 | PSf/TA-RO-1.0DMC | aqueous_monomer | 水相单体 | 1 | SINGLE_ITEM | MPD | 4.6 | w/v% | w/v% | mass_per_volume_percent | aqueous |  | solid | keyword | WV_PERCENT | HIGH |  |  | rho≈1 | MPD | 4.6 | wt% | ASSUMED_CONVERTED | w/v approximated as wt% with rho≈1 | MPD | 4.6 | wt% | ASSUMED_CONVERTED | w/v approximated as wt% with rho≈1 | 1
4 | PSf/TA-RO-1.0DMC | organic_monomer | 油相单体 | 1 | SINGLE_ITEM | TMC | 0.12 | w/v% | w/v% | mass_per_volume_percent | organic | Heptane; DMC | solid | keyword | WV_PERCENT | HIGH |  |  | rho≈1 | TMC | 0.12 | wt% | ASSUMED_CONVERTED | w/v approximated as wt% with rho≈1 | TMC | 0.12 | wt% | ASSUMED_CONVERTED | w/v approximated as wt% with rho≈1 | 1
4 | PSf/TA-RO-1.0DMC | additive | 添加剂 | 1 | ONE_TO_ONE | TEA | 1.1 | w/v% | w/v% | mass_per_volume_percent | unknown | Heptane; DMC | liquid | keyword | WV_PERCENT | HIGH |  |  | rho≈1 | TEA | 1.1 | wt% | ASSUMED_CONVERTED | w/v approximated as wt% with rho≈1 | TEA | 1.1 | wt% | ASSUMED_CONVERTED | w/v approximated as wt% with rho≈1 | 1
4 | PSf/TA-RO-1.0DMC | additive | 添加剂 | 2 | ONE_TO_ONE | CSA | 2.6 | w/v% | w/v% | mass_per_volume_percent | unknown | Heptane; DMC | unknown | heuristic | WV_PERCENT | HIGH |  |  | rho≈1 | CSA | 2.6 | wt% | ASSUMED_CONVERTED | w/v approximated as wt% with rho≈1 | CSA | 2.6 | wt% | ASSUMED_CONVERTED | w/v approximated as wt% with rho≈1 | 1
4 | PSf/TA-RO-1.0DMC | additive | 添加剂 | 3 | ONE_TO_ONE | TA | 0.25 | w/w% | wt% | mass_fraction | unknown | Heptane; DMC | unknown | heuristic | WT_PERCENT | HIGH |  |  |  | TA | 0.25 | wt% | DIRECT_WT | already mass fraction | TA | 0.25 | wt% | DIRECT_WT | already mass fraction | 0
4 | PSf/TA-RO-1.0DMC | additive | 添加剂 | 4 | ONE_TO_ONE | DMC | 1.0 | w/v% | w/v% | mass_per_volume_percent | unknown | Heptane; DMC | unknown | heuristic | WV_PERCENT | HIGH |  |  | rho≈1 | DMC | 1 | wt% | ASSUMED_CONVERTED | w/v approximated as wt% with rho≈1 | DMC | 1 | wt% | ASSUMED_CONVERTED | w/v approximated as wt% with rho≈1 | 1
4 | PSf/TA-RO-1.0DMC | test_nacl | 测试NaCl | 1 | SINGLE_ITEM | NaCl | 2000.0 | ppm | ppm | ppm | test_aqueous |  | solid | keyword | NOT_PERCENT_UNIT | LOW |  |  | rho≈1 | NaCl | 0.2 | wt% | ASSUMED_CONVERTED | ppm approximated as wt% for dilute solution | NaCl | 0.2 | wt% | ASSUMED_CONVERTED | ppm approximated as wt% for dilute solution | 1
5 | MDOPC/OG | aqueous_monomer | 水相单体 | 1 | SINGLE_ITEM | MPD | 3.5 | wt% | wt% | mass_fraction | aqueous |  | solid | keyword | WT_PERCENT | HIGH |  |  |  | MPD | 3.5 | wt% | DIRECT_WT | already mass fraction | MPD | 3.5 | wt% | DIRECT_WT | already mass fraction | 0
5 | MDOPC/OG | organic_monomer | 油相单体 | 1 | SINGLE_ITEM | TMC | 0.2 | wt% | wt% | mass_fraction | organic | Isopar G | solid | keyword | WT_PERCENT | HIGH |  |  |  | TMC | 0.2 | wt% | DIRECT_WT | already mass fraction | TMC | 0.2 | wt% | DIRECT_WT | already mass fraction | 0
5 | MDOPC/OG | additive | 添加剂 | 1 | SINGLE_ITEM | DOPC liposomes (OG-assisted) | 0.75 | mg/mL | mg/mL | mass_per_volume | unknown | Isopar G | unknown | heuristic | NOT_PERCENT_UNIT | LOW |  |  | rho≈1 | DOPC liposomes (OG-assisted) | 0.075 | wt% | ASSUMED_CONVERTED | mg/mL approximated to wt% with rho≈1 | DOPC liposomes (OG-assisted) | 0.075 | wt% | ASSUMED_CONVERTED | mg/mL approximated to wt% with rho≈1 | 1
5 | MDOPC/OG | test_nacl | 测试NaCl | 1 | SINGLE_ITEM | NaCl | 35000.0 | ppm | ppm | ppm | test_aqueous |  | solid | keyword | NOT_PERCENT_UNIT | LOW |  |  | rho≈1 | NaCl | 3.5 | wt% | ASSUMED_CONVERTED | ppm approximated as wt% for dilute solution | NaCl | 3.5 | wt% | ASSUMED_CONVERTED | ppm approximated as wt% for dilute solution | 1
6 | TFC-toluene | aqueous_monomer | 水相单体 | 1 | SINGLE_ITEM | MPD | 2.0 | w/w% | wt% | mass_fraction | aqueous |  | solid | keyword | WT_PERCENT | HIGH |  |  |  | MPD | 2 | wt% | DIRECT_WT | already mass fraction | MPD | 2 | wt% | DIRECT_WT | already mass fraction | 0
6 | TFC-toluene | organic_monomer | 油相单体 | 1 | SINGLE_ITEM | TMC | 0.1 | w/w% | wt% | mass_fraction | organic | n-hexane | solid | keyword | WT_PERCENT | HIGH |  |  |  | TMC | 0.1 | wt% | DIRECT_WT | already mass fraction | TMC | 0.1 | wt% | DIRECT_WT | already mass fraction | 0
6 | TFC-toluene | additive | 添加剂 | 1 | SINGLE_ITEM | toluene | 0.4 | v/v% | v/v% | volume_fraction | unknown | n-hexane | liquid | keyword | VOL_PERCENT | HIGH |  |  |  | toluene |  | v/v% | CANNOT_CONVERT | volume-based unit cannot be reliably converted to wt% without density data | toluene |  | v/v% | CANNOT_CONVERT | volume-based unit cannot be reliably converted to wt% without density data | 2
6 | TFC-toluene | test_nacl | 测试NaCl | 1 | SINGLE_ITEM | NaCl | 2000.0 | ppm | ppm | ppm | test_aqueous |  | solid | keyword | NOT_PERCENT_UNIT | LOW |  |  | rho≈1 | NaCl | 0.2 | wt% | ASSUMED_CONVERTED | ppm approximated as wt% for dilute solution | NaCl | 0.2 | wt% | ASSUMED_CONVERTED | ppm approximated as wt% for dilute solution | 1
7 | PVA-PVS-Stirred-NaCl-10mM-5bar | aqueous_monomer | 水相单体 | 1 | SINGLE_ITEM | PVA | 0.01 | monomoles/L | mol/L | molarity | aqueous |  | unknown | heuristic | NOT_PERCENT_UNIT | LOW | 44.05 | local_dict | rho≈1 | PVA | 0.04405 | wt% | ASSUMED_CONVERTED | molarity converted using MW and rho≈1 | PVA | 0.04405 | wt% | ASSUMED_CONVERTED | molarity converted using MW and rho≈1 | 1
7 | PVA-PVS-Stirred-NaCl-10mM-5bar | organic_monomer | 油相单体 | 1 | SINGLE_ITEM | PVS | 0.01 | monomoles/L | mol/L | molarity | organic |  | unknown | heuristic | NOT_PERCENT_UNIT | LOW |  |  |  | PVS |  | mol/L | NEED_TRACEBACK | molar unit needs molecular weight | PVS |  | mol/L | NEED_TRACEBACK | molar unit needs molecular weight | 2
7 | PVA-PVS-Stirred-NaCl-10mM-5bar | additive | 添加剂 | 1 | SINGLE_ITEM | NaCl | 1 | M | M | molarity | unknown |  | solid | keyword | NOT_PERCENT_UNIT | LOW | 58.4428 | local_dict | rho≈1 | NaCl | 5.84428 | wt% | ASSUMED_CONVERTED | molarity converted using MW and rho≈1 | NaCl | 5.84428 | wt% | ASSUMED_CONVERTED | molarity converted using MW and rho≈1 | 1
7 | PVA-PVS-Stirred-NaCl-10mM-5bar | test_nacl | 测试NaCl | 1 | SINGLE_ITEM | NaCl | 10.0 | mM | mM | molarity | test_aqueous |  | solid | keyword | NOT_PERCENT_UNIT | LOW | 58.4428 | local_dict | rho≈1 | NaCl | 0.0584428 | wt% | ASSUMED_CONVERTED | molarity converted using MW and rho≈1 | NaCl | 0.0584428 | wt% | ASSUMED_CONVERTED | molarity converted using MW and rho≈1 | 1
8 | Lysozyme-immobilized Polyamide RO membrane | aqueous_monomer | 水相单体 | 1 | SINGLE_ITEM | MPD | 2.0 | wt% | wt% | mass_fraction | aqueous |  | solid | keyword | WT_PERCENT | HIGH |  |  |  | MPD | 2 | wt% | DIRECT_WT | already mass fraction | MPD | 2 | wt% | DIRECT_WT | already mass fraction | 0
8 | Lysozyme-immobilized Polyamide RO membrane | organic_monomer | 油相单体 | 1 | SINGLE_ITEM | TMC | 1.0 | wt% | wt% | mass_fraction | organic | n-hexane | solid | keyword | WT_PERCENT | HIGH |  |  |  | TMC | 1 | wt% | DIRECT_WT | already mass fraction | TMC | 1 | wt% | DIRECT_WT | already mass fraction | 0
8 | Lysozyme-immobilized Polyamide RO membrane | additive | 添加剂 | 1 | MULTI_UNRESOLVED | SDS | 0.15 | wt% | wt% | mass_fraction | unknown | n-hexane | unknown | heuristic | WT_PERCENT | HIGH |  |  |  | SDS | 0.15 | wt% | DIRECT_WT | already mass fraction | SDS | 0.15 | wt% | DIRECT_WT | already mass fraction | 0
8 | Lysozyme-immobilized Polyamide RO membrane | additive | 添加剂 | 2 | MULTI_UNRESOLVED | EDC | 0.1 | mol/L | mol/L | molarity | unknown | n-hexane | unknown | heuristic | NOT_PERCENT_UNIT | LOW | 98.96 | pubchem | rho≈1 | EDC | 0.9896 | wt% | ASSUMED_CONVERTED | molarity converted using MW and rho≈1 | EDC | 0.9896 | wt% | ASSUMED_CONVERTED | molarity converted using MW and rho≈1 | 1
8 | Lysozyme-immobilized Polyamide RO membrane | additive | 添加剂 | 3 | MULTI_UNRESOLVED | NHS |  |  |  | empty | unknown | n-hexane | unknown | heuristic | NOT_PERCENT_UNIT | LOW |  |  |  | NHS |  |  | FAILED_PARSE | numeric value missing | NHS |  |  | FAILED_PARSE | numeric value missing | 2
8 | Lysozyme-immobilized Polyamide RO membrane | modifier | 改性剂 | 1 | SINGLE_ITEM | Lysozyme | 1 | mg/mL | mg/mL | mass_per_volume | unknown | n-hexane | unknown | heuristic | NOT_PERCENT_UNIT | LOW |  |  | rho≈1 | Lysozyme | 0.1 | wt% | ASSUMED_CONVERTED | mg/mL approximated to wt% with rho≈1 | Lysozyme | 0.1 | wt% | ASSUMED_CONVERTED | mg/mL approximated to wt% with rho≈1 | 1
8 | Lysozyme-immobilized Polyamide RO membrane | test_nacl | 测试NaCl | 1 | SINGLE_ITEM | NaCl | 0.05 | wt% | wt% | mass_fraction | test_aqueous |  | solid | keyword | WT_PERCENT | HIGH |  |  |  | NaCl | 0.05 | wt% | DIRECT_WT | already mass fraction | NaCl | 0.05 | wt% | DIRECT_WT | already mass fraction | 0
9 | 15CC3@RO | aqueous_monomer | 水相单体 | 1 | SINGLE_ITEM | MPD | 2.0 | w/v% | w/v% | mass_per_volume_percent | aqueous |  | solid | keyword | WV_PERCENT | HIGH |  |  | rho≈1 | MPD | 2 | wt% | ASSUMED_CONVERTED | w/v approximated as wt% with rho≈1 | MPD | 2 | wt% | ASSUMED_CONVERTED | w/v approximated as wt% with rho≈1 | 1
9 | 15CC3@RO | organic_monomer | 油相单体 | 1 | SINGLE_ITEM | TMC | 0.1 | w/v% | w/v% | mass_per_volume_percent | organic | n-Heptane;Dichloromethane | solid | keyword | WV_PERCENT | HIGH |  |  | rho≈1 | TMC | 0.1 | wt% | ASSUMED_CONVERTED | w/v approximated as wt% with rho≈1 | TMC | 0.1 | wt% | ASSUMED_CONVERTED | w/v approximated as wt% with rho≈1 | 1
9 | 15CC3@RO | additive | 添加剂 | 1 | ONE_TO_ONE | TEA | 1.1 | w/v% | w/v% | mass_per_volume_percent | unknown | n-Heptane;Dichloromethane | liquid | keyword | WV_PERCENT | HIGH |  |  | rho≈1 | TEA | 1.1 | wt% | ASSUMED_CONVERTED | w/v approximated as wt% with rho≈1 | TEA | 1.1 | wt% | ASSUMED_CONVERTED | w/v approximated as wt% with rho≈1 | 1
9 | 15CC3@RO | additive | 添加剂 | 2 | ONE_TO_ONE | CSA | 2.6 | w/v% | w/v% | mass_per_volume_percent | unknown | n-Heptane;Dichloromethane | unknown | heuristic | WV_PERCENT | HIGH |  |  | rho≈1 | CSA | 2.6 | wt% | ASSUMED_CONVERTED | w/v approximated as wt% with rho≈1 | CSA | 2.6 | wt% | ASSUMED_CONVERTED | w/v approximated as wt% with rho≈1 | 1
9 | 15CC3@RO | modifier | 改性剂 | 1 | SINGLE_ITEM | CC3 | 0.015 | w/v% | w/v% | mass_per_volume_percent | unknown | n-Heptane;Dichloromethane | unknown | heuristic | WV_PERCENT | HIGH |  |  | rho≈1 | CC3 | 0.015 | wt% | ASSUMED_CONVERTED | w/v approximated as wt% with rho≈1 | CC3 | 0.015 | wt% | ASSUMED_CONVERTED | w/v approximated as wt% with rho≈1 | 1
9 | 15CC3@RO | test_nacl | 测试NaCl | 1 | SINGLE_ITEM | NaCl | 2000.0 | ppm | ppm | ppm | test_aqueous |  | solid | keyword | NOT_PERCENT_UNIT | LOW |  |  | rho≈1 | NaCl | 0.2 | wt% | ASSUMED_CONVERTED | ppm approximated as wt% for dilute solution | NaCl | 0.2 | wt% | ASSUMED_CONVERTED | ppm approximated as wt% for dilute solution | 1
10 | TFCM0.5 | aqueous_monomer | 水相单体 | 1 | SINGLE_ITEM | MPD | 2.0 | w/w% | wt% | mass_fraction | aqueous |  | solid | keyword | WT_PERCENT | HIGH |  |  |  | MPD | 2 | wt% | DIRECT_WT | already mass fraction | MPD | 2 | wt% | DIRECT_WT | already mass fraction | 0
10 | TFCM0.5 | organic_monomer | 油相单体 | 1 | SINGLE_ITEM | TMC | 0.1 | w/v% | w/v% | mass_per_volume_percent | organic | n-hexane | solid | keyword | WV_PERCENT | HIGH |  |  | rho≈1 | TMC | 0.1 | wt% | ASSUMED_CONVERTED | w/v approximated as wt% with rho≈1 | TMC | 0.1 | wt% | ASSUMED_CONVERTED | w/v approximated as wt% with rho≈1 | 1
10 | TFCM0.5 | additive | 添加剂 | 1 | ONE_TO_ONE | TEA | 2 | w/w% | wt% | mass_fraction | unknown | n-hexane | liquid | keyword | WT_PERCENT | HIGH |  |  |  | TEA | 2 | wt% | DIRECT_WT | already mass fraction | TEA | 2 | wt% | DIRECT_WT | already mass fraction | 0
10 | TFCM0.5 | additive | 添加剂 | 2 | ONE_TO_ONE | CSA | 4.6 | w/w% | wt% | mass_fraction | unknown | n-hexane | unknown | heuristic | WT_PERCENT | HIGH |  |  |  | CSA | 4.6 | wt% | DIRECT_WT | already mass fraction | CSA | 4.6 | wt% | DIRECT_WT | already mass fraction | 0
10 | TFCM0.5 | additive | 添加剂 | 3 | ONE_TO_ONE | Mim | 0.5 | w/w% | wt% | mass_fraction | unknown | n-hexane | unknown | heuristic | WT_PERCENT | HIGH |  |  |  | Mim | 0.5 | wt% | DIRECT_WT | already mass fraction | Mim | 0.5 | wt% | DIRECT_WT | already mass fraction | 0
10 | TFCM0.5 | test_nacl | 测试NaCl | 1 | SINGLE_ITEM | NaCl | 2000.0 | mg/L | mg/L | mass_per_volume | test_aqueous |  | solid | keyword | NOT_PERCENT_UNIT | LOW |  |  | rho≈1 | NaCl | 0.2 | wt% | ASSUMED_CONVERTED | mg/L approximated to wt% with rho≈1 | NaCl | 0.2 | wt% | ASSUMED_CONVERTED | mg/L approximated to wt% with rho≈1 | 1
11 | Filmtec-SW30HR-g-3SBMA | aqueous_monomer | 水相单体 | 1 | SINGLE_ITEM | 3-SBMA | 0.219 | M | M | molarity | aqueous |  | unknown | heuristic | NOT_PERCENT_UNIT | LOW |  |  |  | 3-SBMA |  | M | NEED_TRACEBACK | molar unit needs molecular weight | 3-SBMA |  | M | NEED_TRACEBACK | molar unit needs molecular weight | 2
11 | Filmtec-SW30HR-g-3SBMA | organic_monomer | 油相单体 | 1 | SINGLE_ITEM | 2-bromoisobutyryl bromide | 0.054 | M | M | molarity | organic | Hexane; Methanol/water (1:1 v/v) | unknown | heuristic | NOT_PERCENT_UNIT | LOW | 229.9 | pubchem | rho≈1 | 2-bromoisobutyryl bromide | 1.24146 | wt% | ASSUMED_CONVERTED | molarity converted using MW and rho≈1 | 2-bromoisobutyryl bromide | 1.24146 | wt% | ASSUMED_CONVERTED | molarity converted using MW and rho≈1 | 1
11 | Filmtec-SW30HR-g-3SBMA | additive | 添加剂 | 1 | ONE_UNIT_MULTI_SOLUTE | Triethylamine | 0.111 | M | M | molarity | unknown | Hexane; Methanol/water (1:1 v/v) | liquid | keyword | NOT_PERCENT_UNIT | LOW | 101.19 | pubchem | rho≈1 | Triethylamine | 1.123209 | wt% | ASSUMED_CONVERTED | molarity converted using MW and rho≈1 | Triethylamine | 1.123209 | wt% | ASSUMED_CONVERTED | molarity converted using MW and rho≈1 | 1
11 | Filmtec-SW30HR-g-3SBMA | additive | 添加剂 | 2 | ONE_UNIT_MULTI_SOLUTE | CuCl2 | 4.41e-5 | M | M | molarity | unknown | Hexane; Methanol/water (1:1 v/v) | unknown | heuristic | NOT_PERCENT_UNIT | LOW | 134.45 | pubchem | rho≈1 | CuCl2 | 0.0005929245 | wt% | ASSUMED_CONVERTED | molarity converted using MW and rho≈1 | CuCl2 | 0.0005929245 | wt% | ASSUMED_CONVERTED | molarity converted using MW and rho≈1 | 1
11 | Filmtec-SW30HR-g-3SBMA | additive | 添加剂 | 3 | ONE_UNIT_MULTI_SOLUTE | TPMA | 4.41e-4 | M | M | molarity | unknown | Hexane; Methanol/water (1:1 v/v) | unknown | heuristic | NOT_PERCENT_UNIT | LOW | 290.4 | pubchem | rho≈1 | TPMA | 0.01280664 | wt% | ASSUMED_CONVERTED | molarity converted using MW and rho≈1 | TPMA | 0.01280664 | wt% | ASSUMED_CONVERTED | molarity converted using MW and rho≈1 | 1
11 | Filmtec-SW30HR-g-3SBMA | additive | 添加剂 | 4 | ONE_UNIT_MULTI_SOLUTE | Ascorbic acid | 0.68 | M | M | molarity | unknown | Hexane; Methanol/water (1:1 v/v) | solid | keyword | NOT_PERCENT_UNIT | LOW | 176.12 | pubchem | rho≈1 | Ascorbic acid | 11.97616 | wt% | ASSUMED_CONVERTED | molarity converted using MW and rho≈1 | Ascorbic acid | 11.97616 | wt% | ASSUMED_CONVERTED | molarity converted using MW and rho≈1 | 1
11 | Filmtec-SW30HR-g-3SBMA | test_nacl | 测试NaCl | 1 | SINGLE_ITEM | NaCl | 36000.0 | ppm | ppm | ppm | test_aqueous |  | solid | keyword | NOT_PERCENT_UNIT | LOW |  |  | rho≈1 | NaCl | 3.6 | wt% | ASSUMED_CONVERTED | ppm approximated as wt% for dilute solution | NaCl | 3.6 | wt% | ASSUMED_CONVERTED | ppm approximated as wt% for dilute solution | 1
12 | TFN0.1 | aqueous_monomer | 水相单体 | 1 | SINGLE_ITEM | MPD | 2.0 | wt% | wt% | mass_fraction | aqueous |  | solid | keyword | WT_PERCENT | HIGH |  |  |  | MPD | 2 | wt% | DIRECT_WT | already mass fraction | MPD | 2 | wt% | DIRECT_WT | already mass fraction | 0
12 | TFN0.1 | organic_monomer | 油相单体 | 1 | SINGLE_ITEM | TMC | 0.1 | wt% | wt% | mass_fraction | organic | Cyclohexane | solid | keyword | WT_PERCENT | HIGH |  |  |  | TMC | 0.1 | wt% | DIRECT_WT | already mass fraction | TMC | 0.1 | wt% | DIRECT_WT | already mass fraction | 0
12 | TFN0.1 | additive | 添加剂 | 1 | SINGLE_ITEM | HNTs | 0.1 | wt/v% | w/v% | mass_per_volume_percent | unknown | Cyclohexane | unknown | heuristic | WV_PERCENT | HIGH |  |  | rho≈1 | HNTs | 0.1 | wt% | ASSUMED_CONVERTED | w/v approximated as wt% with rho≈1 | HNTs | 0.1 | wt% | ASSUMED_CONVERTED | w/v approximated as wt% with rho≈1 | 1
12 | TFN0.1 | test_nacl | 测试NaCl | 1 | SINGLE_ITEM | NaCl | 2000.0 | ppm | ppm | ppm | test_aqueous |  | solid | keyword | NOT_PERCENT_UNIT | LOW |  |  | rho≈1 | NaCl | 0.2 | wt% | ASSUMED_CONVERTED | ppm approximated as wt% for dilute solution | NaCl | 0.2 | wt% | ASSUMED_CONVERTED | ppm approximated as wt% for dilute solution | 1
13 | (0.1:0.013%) N-IPAAm/MBAAm/CA/CTA-RO membrane | aqueous_monomer | 水相单体 | 1 | SINGLE_ITEM | N-IPAAm | 0.1 | % | % | percent_ambiguous | aqueous |  | liquid | keyword | VOL_PERCENT | MEDIUM |  |  |  | N-IPAAm |  | % | CANNOT_CONVERT | bare % likely volume-based; cannot reliably convert to wt% | N-IPAAm |  | % | CANNOT_CONVERT | bare % likely volume-based; cannot reliably convert to wt% | 2
13 | (0.1:0.013%) N-IPAAm/MBAAm/CA/CTA-RO membrane | organic_monomer | 油相单体 | 1 | SINGLE_ITEM | MBAAm | 0.013 | % | % | percent_ambiguous | organic | acetone; acetic acid; dioxane; methanol; ethanol | unknown | heuristic | PERCENT_UNKNOWN | LOW |  |  |  | MBAAm |  | % | NEED_TRACEBACK | bare % remains ambiguous | MBAAm |  | % | NEED_TRACEBACK | bare % remains ambiguous | 2 | PERCENT_TYPE
13 | (0.1:0.013%) N-IPAAm/MBAAm/CA/CTA-RO membrane | additive | 添加剂 | 1 | ONE_TO_ONE | Potassium persulfate | 1.5 | % | % | percent_ambiguous | unknown | acetone; acetic acid; dioxane; methanol; ethanol | solid | keyword | WT_PERCENT | MEDIUM |  |  |  | Potassium persulfate | 1.5 | wt% | ASSUMED_CONVERTED | bare % treated as wt% by context | Potassium persulfate | 1.5 | wt% | ASSUMED_CONVERTED | bare % treated as wt% by context | 1
13 | (0.1:0.013%) N-IPAAm/MBAAm/CA/CTA-RO membrane | additive | 添加剂 | 2 | ONE_TO_ONE | Sodium hydroxide | 0.014 | % | % | percent_ambiguous | unknown | acetone; acetic acid; dioxane; methanol; ethanol | solid | keyword | WT_PERCENT | MEDIUM |  |  |  | Sodium hydroxide | 0.014 | wt% | ASSUMED_CONVERTED | bare % treated as wt% by context | Sodium hydroxide | 0.014 | wt% | ASSUMED_CONVERTED | bare % treated as wt% by context | 1
13 | (0.1:0.013%) N-IPAAm/MBAAm/CA/CTA-RO membrane | modifier | 改性剂 | 1 | ONE_TO_ONE | N-IPAAm | 0.1 | % | % | percent_ambiguous | unknown | acetone; acetic acid; dioxane; methanol; ethanol | liquid | keyword | VOL_PERCENT | MEDIUM |  |  |  | N-IPAAm |  | % | CANNOT_CONVERT | bare % likely volume-based; cannot reliably convert to wt% | N-IPAAm |  | % | CANNOT_CONVERT | bare % likely volume-based; cannot reliably convert to wt% | 2
13 | (0.1:0.013%) N-IPAAm/MBAAm/CA/CTA-RO membrane | modifier | 改性剂 | 2 | ONE_TO_ONE | MBAAm | 0.013 | % | % | percent_ambiguous | unknown | acetone; acetic acid; dioxane; methanol; ethanol | unknown | heuristic | PERCENT_UNKNOWN | LOW |  |  |  | MBAAm |  | % | NEED_TRACEBACK | bare % remains ambiguous | MBAAm |  | % | NEED_TRACEBACK | bare % remains ambiguous | 2 | PERCENT_TYPE
13 | (0.1:0.013%) N-IPAAm/MBAAm/CA/CTA-RO membrane | test_nacl | 测试NaCl | 1 | SINGLE_ITEM | NaCl | 10000.0 | ppm | ppm | ppm | test_aqueous |  | solid | keyword | NOT_PERCENT_UNIT | LOW |  |  | rho≈1 | NaCl | 1 | wt% | ASSUMED_CONVERTED | ppm approximated as wt% for dilute solution | NaCl | 1 | wt% | ASSUMED_CONVERTED | ppm approximated as wt% for dilute solution | 1

## summary
metric | value
slot_items | 72
status::ASSUMED_CONVERTED | 43
status::DIRECT_WT | 19
status::NEED_TRACEBACK | 4
status::FAILED_PARSE | 3
status::CANNOT_CONVERT | 3
unit_family::mass_fraction | 19
unit_family::mass_per_volume_percent | 16
unit_family::molarity | 12
unit_family::ppm | 10
unit_family::percent_ambiguous | 6
unit_family::mass_per_volume | 5
unit_family::empty | 3
unit_family::volume_fraction | 1
need_review_rows | 53