## delivery_main
膜类型 | 样品编号 | 膜材料 | 制备方法 | 水相单体 | 水相单体浓度 | 水相单体浓度_单位 | 水相单体浓度_wt% | 水相单体浓度_wt%_status | 油相单体 | 油相单体浓度 | 油相单体浓度_单位 | 油相单体浓度_wt% | 油相单体浓度_wt%_status | 有机溶剂 | 基底 | pH/碱度 | pH/碱度_单位 | 添加剂 | 添加剂浓度 | 添加剂浓度_单位 | 添加剂浓度_wt% | 添加剂浓度_wt%_status | 界面聚合时间 | 界面聚合时间_单位 | 反应温度 | 反应温度_单位 | 固化温度 | 固化温度_单位 | 固化时间 | 固化时间_单位 | 改性剂 | 改性剂浓度 | 改性剂浓度_单位 | 改性剂浓度_wt% | 改性剂浓度_wt%_status | 改性时间 | 改性时间_单位 | 膜厚度 | 膜厚度_单位 | 粗糙度 | 粗糙度_单位 | 交联度 | 交联度_单位 | 孔径 | 孔径_单位 | 表面官能团 | 表面Zeta电位 | 表面Zeta电位_单位 | 接触角 | 接触角_单位 | 水通量 | 水通量_单位 | 盐截留 | 盐截留_单位 | 测试NaCl浓度 | 测试NaCl浓度_单位 | 测试NaCl浓度_wt% | 测试NaCl浓度_wt%_status | 通量衰减率 | 通量衰减率_单位 | 测试压力 | 测试压力_单位 | 过滤模式 | 文件名称 | 发表年份 | DOI | 原始_溶质类型 | 标准_溶质类型 | 标准_性能数值 | 标准_性能单位 | 性能数据类型 | 标准_IP时间(s) | 论文题目
RO | PMA-GO/RO_Run3 | PMA-GO modified Polyamide | MA polymerization on GO functionalized RO membrane (Microwave-assisted) | Maleic acid | 17 | mg/L |  | NEED_TRACEBACK | [6 empty] | Polyamide/Polysulfone | [7 empty] | 9 | s |  |  | 70 | ℃ | 5 | min | Graphene oxide; Polymaleic acid | [8 empty] | 44.77 | nm |  |  |  |  | C=O; -OH; C-H |  |  | 18 | ° | 2.75 | L/(m²·h·bar) | 96.5 | % | 1 | g/L | 0.1 | SAFE_CONVERTED |  |  | 25 | bar | Cross-flow | 10.1016_j.desal.2023.116372.pdf | 2023 | 10.1016/j.desal.2023.116372 | NaCl | NaCl | 0.11 | L/(m²·h·bar) | 渗透系数(Permeance) | 9 | Effect of polymaleic acid and microwave radiations on reverse osmosis membrane's performance and properties: A response surface methodology approach
RO | mm-BTEC | Polyamide | Interfacial polymerization (IP) | MPDA | 2 | w/v | 0.02 | SAFE_CONVERTED | mm-BTEC | 0.1 | w/v |  | NEED_TRACEBACK | Cyclohexane | Polysulfone | 10 |  | TEA;DSS | 1;0.05 | w/v | ; | NEED_TRACEBACK;NEED_TRACEBACK | 20 | s |  |  | 60 | ℃ | [9 empty] | 0.2 | µm | 147 | nm |  |  |  |  | '-NHCO-;-COOH |  |  | 76 | ° | 31.7 | L/(m² h) | 98.4 | % | 2000 | ppm | 0.2 | ASSUMED_CONVERTED |  |  | 2 | MPa | Cross-flow | 10.1016_j.memsci.2008.02.022.pdf | 2008 | 10.1016/j.memsci.2008.02.022 | NaCl | NaCl | 1.585 | L/(m²·h·bar) | 渗透系数(Permeance) | 20 | Polyamide thin film composite membranes prepared from isomeric biphenyl tetraacyl chloride and m-phenylenediamine
RO | LIP 2 cycles | Polyamide | Layered interfacial polymerization | MPD | 0.5 | % by mass | 0.5 | DIRECT_WT | TMC | 0.05 | % by mass | 0.05 | DIRECT_WT | n-hexane | Hydrolyzed PAN with PEI/PAA interlayer | [7 empty] | 1 | min |  |  | 70 | ℃ | 2 | min | [7 empty] | ~21 | nm | ~6 | nm |  |  |  |  | C=O;N-H |  |  |  |  | 1.34 | L m⁻² h⁻¹ bar⁻¹ | 99 | % | 2000 | ppm | 0.2 | ASSUMED_CONVERTED |  |  | 15.5 | bar | Cross-flow | 10.1016_j.memsci.2016.12.066.pdf | 2017 | 10.1016/j.memsci.2016.12.066 | NaCl | NaCl | 0.0865 | L/(m²·h·bar) | 渗透系数(Permeance) | 60 | Thin film composite reverse osmosis membranes prepared via layered interfacial polymerization
RO | LIP 0 cycle | PEI/PAA | Polyelectrolyte multilayer deposition on hydrolyzed PAN | [11 empty] | Hydrolyzed PAN |  |  | NaCl | 0.5 | M | 0.5 | DIRECT_WT | [8 empty] | PEI;PAA | 0.1;0.1 | wt%;wt% | 0.1;0.1 | DIRECT_WT;DIRECT_WT | 15;10 | min;min |  |  | ~8.5 | nm | [9 empty] | 7.23 | L m⁻² h⁻¹ bar⁻¹ | 33.3 | % | 2000 | ppm | 0.2 | ASSUMED_CONVERTED |  |  | 15.5 | bar | Cross-flow | 10.1016_j.memsci.2016.12.066.pdf | 2017 | 10.1016/j.memsci.2016.12.066 | NaCl | NaCl | 0.4665 | L/(m²·h·bar) | 渗透系数(Permeance) |  | Thin film composite reverse osmosis membranes prepared via layered interfacial polymerization
RO | PSf/TA-RO-1.0DMC | Polyamide | Interfacial polymerization (IP) | MPD | 4.6 | w/v% | 0.046 | SAFE_CONVERTED | TMC | 0.12 | w/v% |  | NEED_TRACEBACK | Heptane; DMC | PSf |  |  | TEA; CSA; TA; DMC | 1.1; 2.6; 0.25; 1.0 | w/v%; w/v%; w/w%; w/v% | ;;0.25; | NEED_TRACEBACK;NEED_TRACEBACK;DIRECT_WT;NEED_TRACEBACK | 30 | s |  |  | 80 | ℃ | 5 | min | [20 empty] | 50 | L/(m²·h) | 99 | % | 2000 | ppm | 0.2 | ASSUMED_CONVERTED |  |  | 15.5 | bar | Cross-flow | 10.1016_j.memsci.2019.117474.pdf | 2020 | 10.1016/j.memsci.2019.117474 | NaCl | NaCl | 3.2258 | L/(m²·h·bar) | 渗透系数(Permeance) | 30 | Combining tannic acid-modified support and a green co-solvent for high performance reverse osmosis membranes
RO | MDOPC/OG | Polyamide | Interfacial polymerization (IP) | MPD | 3.5 | wt% | 3.5 | DIRECT_WT | TMC | 0.2 | wt% | 0.2 | DIRECT_WT | Isopar G | PSF |  |  | DOPC liposomes (OG-assisted) | 0.75 | mg/mL |  | NEED_TRACEBACK | 1 | min |  |  | 90 | ℃ | 6 | min | [7 empty] | 262 | nm | 2.26 | [10 empty] | 2.4 | L/(m²·h·bar) | 99 | % | 35000 | ppm | 3.5 | ASSUMED_CONVERTED |  |  | 50 | bar | Cross-flow | 10.1021_acs.est.1c08857.pdf | 2022 | 10.1021/acs.est.1c08857 | NaCl | NaCl | 0.048 | L/(m²·h·bar) | 渗透系数(Permeance) | 60 | Proteoliposome-Incorporated Seawater Reverse Osmosis Polyamide Membrane: Is the Aquaporin Water Channel Effect in Improving Membrane Performance Overestimated?
RO | TFC-toluene | Polyamide | Interfacial polymerization (IP) | MPD | 2 | w/w% | 2 | DIRECT_WT | TMC | 0.1 | w/w% | 0.1 | DIRECT_WT | n-hexane | PSf |  |  | toluene | 0.4 | v/v% |  | NEED_TRACEBACK | 1 | min | ~25 | °C | 50 | °C | 10 | min | [7 empty] | 248 | nm | 61.5 | nm |  |  | 0.06 | Void fraction |  | -32.3 | mV | 72.4 | ° | 1.89 | L/(m²·h·bar) | 99.3 | % | 2000 | ppm | 0.2 | ASSUMED_CONVERTED |  |  | 15.5 | bar | Cross-flow | 10.1021_acs.est.2c01140.pdf | 2022 | 10.1021/acs.est.2c01140 | NaCl | NaCl | 0.1219 | L/(m²·h·bar) | 渗透系数(Permeance) | 60 | Cosolvent-Assisted Interfacial Polymerization toward Regulating the Morphology and Performance of Polyamide Reverse Osmosis Membranes: Increased m-Phenylenediamine Solubility or Enhanced Interfacial Vaporization?
NF; RO | PVA-PVS-Stirred-NaCl-10mM-5bar | Polyelectrolyte (PVA/PVS) | Layer-by-Layer Assembly | PVA | 0.01 | monomoles/L |  | CANNOT_CONVERT | PVS | 0.01 | monomoles/L |  | CANNOT_CONVERT |  | PAN/PET | 1.7 |  | NaCl | 1 | M | 1 | DIRECT_WT | '20-30 | min/layer | 20 | °C | [11 empty] | 60 bilayers | [12 empty] | 0.55 | L/(m²·h) | 84 |  | 10 | mM |  | NEED_TRACEBACK |  |  | 5 | bar | Stirred | jin2003.pdf | 2003 | 10.1021/la020926f | NaCl | NaCl | 0.11 | L/(m²·h·bar) | 渗透系数(Permeance) |  | Use of Polyelectrolyte Layer-by-Layer Assemblies as Nanofiltration and Reverse Osmosis Membranes
RO | Lysozyme-immobilized Polyamide RO membrane | Polyamide | Interfacial polymerization; Surface modification; Enzyme immobilization | MPD | 2 | wt% | 2 | DIRECT_WT | TMC | 1 | wt% | 1 | DIRECT_WT | n-hexane | Polysulfone | 8 |  | SDS; EDC; NHS | 0.15; 0.1 | wt%; mol/L | 0.15;;0.15 | DIRECT_WT;NEED_TRACEBACK;DIRECT_WT | 1 | min | 4 | ℃ | 80 | ℃ | 5 | min | Lysozyme | 1 | mg/mL |  | NEED_TRACEBACK | 5; 30; 24 | min; min; h | [9 empty] | 7.5 | mV | 31.3 | ° | 0.4 | m³/(m² day) | 92 | % | 0.05 | wt% | 0.05 | DIRECT_WT | 30 | % | 0.75 | MPa | Cross-flow | Saeki et al_2013_Development of antibacterial polyamide reverse osmosis membrane modified with a.pdf | 2013 | 10.1016/j.memsci.2012.10.038 | NaCl | NaCl | 0.0533 | L/(m²·h·bar) | 渗透系数(Permeance) | 60 | Development of antibacterial polyamide reverse osmosis membrane modified with a covalently immobilized enzyme
RO | 15CC3@RO | Polyamide | Interfacial polymerization (IP) | MPD | 2 | w/v% | 0.02 | SAFE_CONVERTED | TMC | 0.1 | w/v% |  | NEED_TRACEBACK | n-Heptane;Dichloromethane | Polysulfone |  |  | TEA;CSA | 1.1;2.6 | w/v%;w/v% | ; | NEED_TRACEBACK;NEED_TRACEBACK | 10 | min |  |  | 80 | °C | 5 | min | CC3 | 0.015 | w/v% |  | NEED_TRACEBACK | [10 empty] | C=O;N-H;-N=C |  |  |  |  | 122.1 | L/(m²·h) | 95.97 | % | 2000 | ppm | 0.2 | ASSUMED_CONVERTED |  |  | 15.5 | bar | Cross-flow | Yao et al_2025_High performance reverse osmosis membrane with a separation layer consisting of.pdf | 2025 | 10.1016/j.desal.2024.118190 | NaCl | NaCl | 7.8774 | L/(m²·h·bar) | 渗透系数(Permeance) | 600 | High performance reverse osmosis membrane with a separation layer consisting of highly selective polyamide networks and porous organic cages
RO | TFCM0.5 | Polyamide | Interfacial polymerization (IP) | MPD | 2 | w/w% | 2 | DIRECT_WT | TMC | 0.1 | w/v% |  | NEED_TRACEBACK | n-hexane | PSF |  |  | TEA;CSA;Mim | 2;4.6;0.5 | w/w%;w/w%;w/w% | 2;4.6;0.5 | DIRECT_WT;DIRECT_WT;DIRECT_WT | 30 | s |  |  | 60 | ℃ | 2 | min | [20 empty] | 2 | L/(m²·h·bar) | 90 | % | 2000 | mg/L |  | NEED_TRACEBACK |  |  | 15 | bar | Cross-flow | Fei et al_2022_Imidazole assisted molecular-scale regulation of polyamide for preparing.pdf | 2022 | 10.1016/j.jece.2022.108146 | NaCl | NaCl | 0.1333 | L/(m²·h·bar) | 渗透系数(Permeance) | 30 | Imidazole assisted molecular-scale regulation of polyamide for preparing reverse osmosis membrane with enhanced water permeance
RO | Filmtec-SW30HR-g-3SBMA | Polyamide; Polysulfobetaine | Interfacial polymerization; ARGET ATRP | 3-SBMA | 0.219 | M | 0.219 | DIRECT_WT | 2-bromoisobutyryl bromide | 0.054 | M | 0.054 | DIRECT_WT | Hexane; Methanol/water (1:1 v/v) | Polyester; Polysulfone |  |  | Triethylamine; CuCl2; TPMA; Ascorbic acid | 0.111; 4.41e-5; 4.41e-4; 0.68 | M | 0.111;4.41e-05;0.000441;0.68 | DIRECT_WT;DIRECT_WT;DIRECT_WT;DIRECT_WT | 180; 24 | min (initiator); h (polymerization) | 0 then 20-25 | ℃ | [11 empty] | less than 50 | nm | smoother | [5 empty] | sulfonate ions |  |  |  |  | 1.14 | L/(m²·h·bar) | 96.8 | % | 36000 | ppm | 3.6 | ASSUMED_CONVERTED |  |  | 4140 | kPa | Cross-flow | Ginic-Markovic et al_2015_Biofouling resistance of polysulfobetaine coated reverse osmosis membranes.pdf | 2015 | 10.1016/j.desal.2015.04.024 | NaCl | NaCl | 0.0003 | L/(m²·h·bar) | 渗透系数(Permeance) |  | Biofouling resistance of polysulfobetaine coated reverse osmosis membranes
RO | TFN0.1 | Polyamide | Interfacial polymerization (IP) | MPD | 2 | wt% | 2 | DIRECT_WT | TMC | 0.1 | wt% | 0.1 | DIRECT_WT | Cyclohexane | PSf |  |  | HNTs | 0.1 | wt/v% |  | NEED_TRACEBACK | 1 | min | Ambient |  | 90 | ℃ | 10 | min | [7 empty] | 259.25 | nm | 75.7 | nm |  |  |  |  | C-N; C=O; Si-O; Al-OH |  |  | 52.9 | ° | 48 | L m⁻² h⁻¹ | 80.5 | % | 2000 | ppm | 0.2 | ASSUMED_CONVERTED |  |  | 15 | bar | Dead-end | Ghanbari et al_2015_Synthesis and characterization of novel thin film nanocomposite reverse osmosis.pdf | 2015 | 10.1039/c4ra16177g | NaCl | NaCl | 3.2 | L/(m²·h·bar) | 渗透系数(Permeance) | 60 | Synthesis and characterization of novel thin film nanocomposite reverse osmosis membranes with improved organic fouling properties for water desalination
RO | (0.1:0.013%) N-IPAAm/MBAAm/CA/CTA-RO membrane | Cellulose acetate; Cellulose triacetate; N-isopropylacrylamide; N,N-methylene bisacrylamide | Phase inversion; Grafting; Crosslinking | N-IPAAm | 0.1 | % |  | NEED_TRACEBACK | MBAAm | 0.013 | % |  | NEED_TRACEBACK | acetone; acetic acid; dioxane; methanol; ethanol | glass substrate | 7 |  | Potassium persulfate; Sodium hydroxide | 1.5; 0.014 | %; % | ; | NEED_TRACEBACK;NEED_TRACEBACK |  |  | room temperature |  | 60; 80 | ℃ | 10; 10 | min | N-IPAAm; MBAAm | 0.1; 0.013 | %; % | ; | NEED_TRACEBACK;NEED_TRACEBACK | 10 | min | 250 | µm | 13 | nm |  |  |  |  | '-OH; -CH; C=O(acetyl); -NH; C=O(amide); C-N(amide) |  |  | 43.8 | ° | 4.11 | L/(m²h) | 90 | % | 10000 | ppm | 1 | ASSUMED_CONVERTED |  |  | 10 | bar | Cross-flow | 10.1002_pen.25517.pdf | 2020 | 10.1002/pen.25517 | NaCl | NaCl | 0.411 | L/(m²·h·bar) | 渗透系数(Permeance) |  | Effect of cellulose acetate/cellulose triacetate ratio on reverse osmosis blend membrane performance

## concentration_review
row_id | slot_name | original_solute | standardized_solute | IUPAC_Name | formula | original_value | original_unit | canonical_unit | unit_family | phase | solvent_identified | physical_form_inferred | percent_type_inferred | MW | MW_source | density_solution | density_source | suggested_wtpercent | suggested_status | suggested_reason | final_value | final_unit | final_status | final_reason
0 | aqueous_monomer | Maleic acid | maleicacid |  |  | 17 | mg/L | mg/L | mass_concentration | aqueous |  |  |  |  | unknown |  | unknown |  | NEED_TRACEBACK | mass_concentration requires density_solution |  | wt% | FAILED_PARSE
0 | test_nacl | NaCl | nacl |  |  | 1 | g/L | g/L | mass_concentration | aqueous |  |  |  |  | unknown | 1 | aqueous_dilute_approx | 0.1 | SAFE_CONVERTED | g/L to wt% (rho=1.0 from aqueous_dilute_approx) |  | wt% | FAILED_PARSE
1 | aqueous_monomer | MPDA | mpda |  |  | 2 | w/v | w/v% | mass_volume_percent | aqueous |  |  |  |  | unknown | 1 | aqueous_dilute_approx | 0.02 | SAFE_CONVERTED | w/v% to wt% (rho=1.0 from aqueous_dilute_approx) |  | wt% | FAILED_PARSE
1 | organic_monomer | mm-BTEC | mm-btec |  |  | 0.1 | w/v | w/v% | mass_volume_percent | organic |  |  |  |  | unknown |  | organic_solvent_unknown |  | NEED_TRACEBACK | w/v% requires density_solution |  | wt% | FAILED_PARSE
1 | additive | TEA | tea |  |  | 1 | w/v | w/v% | mass_volume_percent | unknown |  |  |  |  | unknown |  | unknown |  | NEED_TRACEBACK | w/v% requires density_solution |  | wt% | FAILED_PARSE
1 | additive | DSS | dss |  |  | 0.05 | w/v | w/v% | mass_volume_percent | unknown |  |  |  |  | unknown |  | unknown |  | NEED_TRACEBACK | w/v% requires density_solution |  | wt% | FAILED_PARSE
1 | test_nacl | NaCl | nacl |  |  | 2000 | ppm | ppm | ppm_family | aqueous |  |  |  |  | unknown |  |  | 0.2 | ASSUMED_CONVERTED | ppm to wt% (aqueous dilute assumption) |  | wt% | FAILED_PARSE
2 | aqueous_monomer | MPD | mpd |  |  | 0.5 | % by mass | wt% | mass_fraction | aqueous |  |  |  |  | unknown |  |  | 0.5 | DIRECT_WT | original unit is mass fraction |  | wt% | FAILED_PARSE
2 | organic_monomer | TMC | tmc |  |  | 0.05 | % by mass | wt% | mass_fraction | organic |  |  |  |  | unknown |  |  | 0.05 | DIRECT_WT | original unit is mass fraction |  | wt% | FAILED_PARSE
2 | test_nacl | NaCl | nacl |  |  | 2000 | ppm | ppm | ppm_family | aqueous |  |  |  |  | unknown |  |  | 0.2 | ASSUMED_CONVERTED | ppm to wt% (aqueous dilute assumption) |  | wt% | FAILED_PARSE
3 | additive | NaCl | nacl |  |  | 0.5 | M | wt% | mass_fraction | unknown |  |  |  |  | unknown |  |  | 0.5 | DIRECT_WT | original unit is mass fraction |  | wt% | FAILED_PARSE
3 | modifier | PEI | pei |  |  | 0.1 | wt% | wt% | mass_fraction | unknown |  |  |  |  | unknown |  |  | 0.1 | DIRECT_WT | original unit is mass fraction |  | wt% | FAILED_PARSE
3 | modifier | PAA | paa |  |  | 0.1 | wt% | wt% | mass_fraction | unknown |  |  |  |  | unknown |  |  | 0.1 | DIRECT_WT | original unit is mass fraction |  | wt% | FAILED_PARSE
3 | test_nacl | NaCl | nacl |  |  | 2000 | ppm | ppm | ppm_family | aqueous |  |  |  |  | unknown |  |  | 0.2 | ASSUMED_CONVERTED | ppm to wt% (aqueous dilute assumption) |  | wt% | FAILED_PARSE
4 | aqueous_monomer | MPD | mpd |  |  | 4.6 | w/v% | w/v% | mass_volume_percent | aqueous |  |  |  |  | unknown | 1 | aqueous_dilute_approx | 0.046 | SAFE_CONVERTED | w/v% to wt% (rho=1.0 from aqueous_dilute_approx) |  | wt% | FAILED_PARSE
4 | organic_monomer | TMC | tmc |  |  | 0.12 | w/v% | w/v% | mass_volume_percent | organic |  |  |  |  | unknown |  | organic_solvent_unknown |  | NEED_TRACEBACK | w/v% requires density_solution |  | wt% | FAILED_PARSE
4 | additive | TEA | tea |  |  | 1.1 | w/v% | w/v% | mass_volume_percent | unknown |  |  |  |  | unknown |  | unknown |  | NEED_TRACEBACK | w/v% requires density_solution |  | wt% | FAILED_PARSE
4 | additive | CSA | csa |  |  | 2.6 | w/v% | w/v% | mass_volume_percent | unknown |  |  |  |  | unknown |  | unknown |  | NEED_TRACEBACK | w/v% requires density_solution |  | wt% | FAILED_PARSE
4 | additive | TA | ta |  |  | 0.25 | w/w% | wt% | mass_fraction | unknown |  |  |  |  | unknown |  |  | 0.25 | DIRECT_WT | original unit is mass fraction |  | wt% | FAILED_PARSE
4 | additive | DMC | dmc |  |  | 1 | w/v% | w/v% | mass_volume_percent | unknown |  |  |  |  | unknown |  | unknown |  | NEED_TRACEBACK | w/v% requires density_solution |  | wt% | FAILED_PARSE
4 | test_nacl | NaCl | nacl |  |  | 2000 | ppm | ppm | ppm_family | aqueous |  |  |  |  | unknown |  |  | 0.2 | ASSUMED_CONVERTED | ppm to wt% (aqueous dilute assumption) |  | wt% | FAILED_PARSE
5 | aqueous_monomer | MPD | mpd |  |  | 3.5 | wt% | wt% | mass_fraction | aqueous |  |  |  |  | unknown |  |  | 3.5 | DIRECT_WT | original unit is mass fraction |  | wt% | FAILED_PARSE
5 | organic_monomer | TMC | tmc |  |  | 0.2 | wt% | wt% | mass_fraction | organic |  |  |  |  | unknown |  |  | 0.2 | DIRECT_WT | original unit is mass fraction |  | wt% | FAILED_PARSE
5 | additive | DOPC liposomes (OG-assisted) | dopcliposomesog-assisted |  |  | 0.75 | mg/mL | mg/mL | mass_concentration | unknown |  |  |  |  | unknown |  | unknown |  | NEED_TRACEBACK | mass_concentration requires density_solution |  | wt% | FAILED_PARSE
5 | test_nacl | NaCl | nacl |  |  | 35000 | ppm | ppm | ppm_family | aqueous |  |  |  |  | unknown |  |  | 3.5 | ASSUMED_CONVERTED | ppm to wt% (aqueous dilute assumption) |  | wt% | FAILED_PARSE
6 | aqueous_monomer | MPD | mpd |  |  | 2 | w/w% | wt% | mass_fraction | aqueous |  |  |  |  | unknown |  |  | 2 | DIRECT_WT | original unit is mass fraction |  | wt% | FAILED_PARSE
6 | organic_monomer | TMC | tmc |  |  | 0.1 | w/w% | wt% | mass_fraction | organic |  |  |  |  | unknown |  |  | 0.1 | DIRECT_WT | original unit is mass fraction |  | wt% | FAILED_PARSE
6 | additive | toluene | toluene |  |  | 0.4 | v/v% | v/v% | volume_fraction | unknown |  |  |  |  | unknown |  | unknown |  | NEED_TRACEBACK | v/v% requires solute density (not recommended for conversion) |  | wt% | FAILED_PARSE
6 | test_nacl | NaCl | nacl |  |  | 2000 | ppm | ppm | ppm_family | aqueous |  |  |  |  | unknown |  |  | 0.2 | ASSUMED_CONVERTED | ppm to wt% (aqueous dilute assumption) |  | wt% | FAILED_PARSE
7 | aqueous_monomer | PVA | pva |  |  | 0.01 | monomoles/L | monomoles/l | unsupported | aqueous |  |  |  |  | unknown |  |  |  | CANNOT_CONVERT | unsupported unit: monomoles/L |  | wt% | FAILED_PARSE
7 | organic_monomer | PVS | pvs |  |  | 0.01 | monomoles/L | monomoles/l | unsupported | organic |  |  |  |  | unknown |  |  |  | CANNOT_CONVERT | unsupported unit: monomoles/L |  | wt% | FAILED_PARSE
7 | additive | NaCl | nacl |  |  | 1 | M | wt% | mass_fraction | unknown |  |  |  |  | unknown |  |  | 1 | DIRECT_WT | original unit is mass fraction |  | wt% | FAILED_PARSE
7 | test_nacl | NaCl | nacl |  |  | 10 | mM | mM | molarity | aqueous |  |  |  |  | unknown |  | unknown |  | NEED_TRACEBACK | molarity requires MW |  | wt% | FAILED_PARSE
8 | aqueous_monomer | MPD | mpd |  |  | 2 | wt% | wt% | mass_fraction | aqueous |  |  |  |  | unknown |  |  | 2 | DIRECT_WT | original unit is mass fraction |  | wt% | FAILED_PARSE
8 | organic_monomer | TMC | tmc |  |  | 1 | wt% | wt% | mass_fraction | organic |  |  |  |  | unknown |  |  | 1 | DIRECT_WT | original unit is mass fraction |  | wt% | FAILED_PARSE
8 | additive | SDS | sds |  |  | 0.15 | wt% | wt% | mass_fraction | unknown |  |  |  |  | unknown |  |  | 0.15 | DIRECT_WT | original unit is mass fraction |  | wt% | FAILED_PARSE
8 | additive | EDC | edc |  |  | 0.1 | mol/L | M | molarity | unknown |  |  |  |  | unknown |  | unknown |  | NEED_TRACEBACK | molarity requires MW |  | wt% | FAILED_PARSE
8 | additive | NHS | nhs |  |  | 0.15 | wt% | wt% | mass_fraction | unknown |  |  |  |  | unknown |  |  | 0.15 | DIRECT_WT | original unit is mass fraction |  | wt% | FAILED_PARSE
8 | modifier | Lysozyme | lysozyme |  |  | 1 | mg/mL | mg/mL | mass_concentration | unknown |  |  |  |  | unknown |  | unknown |  | NEED_TRACEBACK | mass_concentration requires density_solution |  | wt% | FAILED_PARSE
8 | test_nacl | NaCl | nacl |  |  | 0.05 | wt% | wt% | mass_fraction | aqueous |  |  |  |  | unknown |  |  | 0.05 | DIRECT_WT | original unit is mass fraction |  | wt% | FAILED_PARSE
9 | aqueous_monomer | MPD | mpd |  |  | 2 | w/v% | w/v% | mass_volume_percent | aqueous |  |  |  |  | unknown | 1 | aqueous_dilute_approx | 0.02 | SAFE_CONVERTED | w/v% to wt% (rho=1.0 from aqueous_dilute_approx) |  | wt% | FAILED_PARSE
9 | organic_monomer | TMC | tmc |  |  | 0.1 | w/v% | w/v% | mass_volume_percent | organic |  |  |  |  | unknown |  | organic_solvent_unknown |  | NEED_TRACEBACK | w/v% requires density_solution |  | wt% | FAILED_PARSE
9 | additive | TEA | tea |  |  | 1.1 | w/v% | w/v% | mass_volume_percent | unknown |  |  |  |  | unknown |  | unknown |  | NEED_TRACEBACK | w/v% requires density_solution |  | wt% | FAILED_PARSE
9 | additive | CSA | csa |  |  | 2.6 | w/v% | w/v% | mass_volume_percent | unknown |  |  |  |  | unknown |  | unknown |  | NEED_TRACEBACK | w/v% requires density_solution |  | wt% | FAILED_PARSE
9 | modifier | CC3 | cc3 |  |  | 0.015 | w/v% | w/v% | mass_volume_percent | unknown |  |  |  |  | unknown |  | unknown |  | NEED_TRACEBACK | w/v% requires density_solution |  | wt% | FAILED_PARSE
9 | test_nacl | NaCl | nacl |  |  | 2000 | ppm | ppm | ppm_family | aqueous |  |  |  |  | unknown |  |  | 0.2 | ASSUMED_CONVERTED | ppm to wt% (aqueous dilute assumption) |  | wt% | FAILED_PARSE
10 | aqueous_monomer | MPD | mpd |  |  | 2 | w/w% | wt% | mass_fraction | aqueous |  |  |  |  | unknown |  |  | 2 | DIRECT_WT | original unit is mass fraction |  | wt% | FAILED_PARSE
10 | organic_monomer | TMC | tmc |  |  | 0.1 | w/v% | w/v% | mass_volume_percent | organic |  |  |  |  | unknown |  | organic_solvent_unknown |  | NEED_TRACEBACK | w/v% requires density_solution |  | wt% | FAILED_PARSE
10 | additive | TEA | tea |  |  | 2 | w/w% | wt% | mass_fraction | unknown |  |  |  |  | unknown |  |  | 2 | DIRECT_WT | original unit is mass fraction |  | wt% | FAILED_PARSE
10 | additive | CSA | csa |  |  | 4.6 | w/w% | wt% | mass_fraction | unknown |  |  |  |  | unknown |  |  | 4.6 | DIRECT_WT | original unit is mass fraction |  | wt% | FAILED_PARSE
10 | additive | Mim | mim |  |  | 0.5 | w/w% | wt% | mass_fraction | unknown |  |  |  |  | unknown |  |  | 0.5 | DIRECT_WT | original unit is mass fraction |  | wt% | FAILED_PARSE
10 | test_nacl | NaCl | nacl |  |  | 2000 | mg/L | mg/L | mass_concentration | aqueous |  |  |  |  | unknown |  | unknown |  | NEED_TRACEBACK | mass_concentration requires density_solution |  | wt% | FAILED_PARSE
11 | aqueous_monomer | 3-SBMA | 3-sbma |  |  | 0.219 | M | wt% | mass_fraction | aqueous |  |  |  |  | unknown |  |  | 0.219 | DIRECT_WT | original unit is mass fraction |  | wt% | FAILED_PARSE
11 | organic_monomer | 2-bromoisobutyryl bromide | 2-bromoisobutyrylbromide |  |  | 0.054 | M | wt% | mass_fraction | organic |  |  |  |  | unknown |  |  | 0.054 | DIRECT_WT | original unit is mass fraction |  | wt% | FAILED_PARSE
11 | additive | Triethylamine | triethylamine |  |  | 0.111 | M | wt% | mass_fraction | unknown |  |  |  |  | unknown |  |  | 0.111 | DIRECT_WT | original unit is mass fraction |  | wt% | FAILED_PARSE
11 | additive | CuCl2 | cucl2 |  |  | 4.41e-05 | M | wt% | mass_fraction | unknown |  |  |  |  | unknown |  |  | 4.41e-05 | DIRECT_WT | original unit is mass fraction |  | wt% | FAILED_PARSE
11 | additive | TPMA | tpma |  |  | 0.000441 | M | wt% | mass_fraction | unknown |  |  |  |  | unknown |  |  | 0.000441 | DIRECT_WT | original unit is mass fraction |  | wt% | FAILED_PARSE
11 | additive | Ascorbic acid | ascorbicacid |  |  | 0.68 | M | wt% | mass_fraction | unknown |  |  |  |  | unknown |  |  | 0.68 | DIRECT_WT | original unit is mass fraction |  | wt% | FAILED_PARSE
11 | test_nacl | NaCl | nacl |  |  | 36000 | ppm | ppm | ppm_family | aqueous |  |  |  |  | unknown |  |  | 3.6 | ASSUMED_CONVERTED | ppm to wt% (aqueous dilute assumption) |  | wt% | FAILED_PARSE
12 | aqueous_monomer | MPD | mpd |  |  | 2 | wt% | wt% | mass_fraction | aqueous |  |  |  |  | unknown |  |  | 2 | DIRECT_WT | original unit is mass fraction |  | wt% | FAILED_PARSE
12 | organic_monomer | TMC | tmc |  |  | 0.1 | wt% | wt% | mass_fraction | organic |  |  |  |  | unknown |  |  | 0.1 | DIRECT_WT | original unit is mass fraction |  | wt% | FAILED_PARSE
12 | additive | HNTs | hnts |  |  | 0.1 | wt/v% | w/v% | mass_volume_percent | unknown |  |  |  |  | unknown |  | unknown |  | NEED_TRACEBACK | w/v% requires density_solution |  | wt% | FAILED_PARSE
12 | test_nacl | NaCl | nacl |  |  | 2000 | ppm | ppm | ppm_family | aqueous |  |  |  |  | unknown |  |  | 0.2 | ASSUMED_CONVERTED | ppm to wt% (aqueous dilute assumption) |  | wt% | FAILED_PARSE
13 | aqueous_monomer | N-IPAAm | n-ipaam |  |  | 0.1 | % | % | percent_ambiguous | aqueous |  |  |  |  | unknown |  |  |  | NEED_TRACEBACK | bare % requires context to determine type (wt/v/w/v) |  | wt% | FAILED_PARSE
13 | organic_monomer | MBAAm | mbaam |  |  | 0.013 | % | % | percent_ambiguous | organic |  |  |  |  | unknown |  |  |  | NEED_TRACEBACK | bare % requires context to determine type (wt/v/w/v) |  | wt% | FAILED_PARSE
13 | additive | Potassium persulfate | potassiumpersulfate |  |  | 1.5 | % | % | percent_ambiguous | unknown |  |  |  |  | unknown |  |  |  | NEED_TRACEBACK | bare % requires context to determine type (wt/v/w/v) |  | wt% | FAILED_PARSE
13 | additive | Sodium hydroxide | sodiumhydroxide |  |  | 0.014 | % | % | percent_ambiguous | unknown |  |  |  |  | unknown |  |  |  | NEED_TRACEBACK | bare % requires context to determine type (wt/v/w/v) |  | wt% | FAILED_PARSE
13 | modifier | N-IPAAm | n-ipaam |  |  | 0.1 | % | % | percent_ambiguous | unknown |  |  |  |  | unknown |  |  |  | NEED_TRACEBACK | bare % requires context to determine type (wt/v/w/v) |  | wt% | FAILED_PARSE
13 | modifier | MBAAm | mbaam |  |  | 0.013 | % | % | percent_ambiguous | unknown |  |  |  |  | unknown |  |  |  | NEED_TRACEBACK | bare % requires context to determine type (wt/v/w/v) |  | wt% | FAILED_PARSE
13 | test_nacl | NaCl | nacl |  |  | 10000 | ppm | ppm | ppm_family | aqueous |  |  |  |  | unknown |  |  | 1 | ASSUMED_CONVERTED | ppm to wt% (aqueous dilute assumption) |  | wt% | FAILED_PARSE

## summary
Category | Count
ASSUMED_CONVERTED | 10
CANNOT_CONVERT | 2
DIRECT_WT | 28
NEED_TRACEBACK | 26
SAFE_CONVERTED | 4
mass_concentration | 5
mass_fraction | 28
mass_volume_percent | 16
molarity | 2
percent_ambiguous | 6
ppm_family | 10
unsupported | 2
volume_fraction | 1
additive | 25
aqueous_monomer | 13
modifier | 6
organic_monomer | 12
test_nacl | 14
Total Items | 70
Successfully Converted | 42
Coverage Rate (%) | 60.00%